## Pub-1_Figure-6a-SmB6
T | T2 | Cp | Cp | Cp/T | Cp/T | T_AVE | Cp | Cp_AVE | Cp/T_AVE | 1st derivative of "Cp/T_AVE" | T | T2 | Cp | Cp | Cp/T | Cp/T | T | T2 | Cp | Cp | Cp/T | Cp/T | T | T2 | Cp | Cp | Cp/T | Cp/T
K | K2 | microJ/K | mJ/g K | mJ/g K2 | mJ/mol K2 | K | mJ/mol K2 | mJ/mol K2 | mJ/mol K2 |  | K | K2 | microJ/K | mJ/g K | mJ/g K2 | mJ/mol K2 | K | K2 | microJ/K | mJ/g K | mJ/g K2 | mJ/mol K2 | K | K2 | microJ/K | mJ/g K | mJ/g K2 | mJ/mol K2
Exp5_0T | Exp5_0T | Exp5_0T | Exp5_0T | Exp5_0T | Exp5_0T | Exp5_0T | Exp5_0T | Exp5_0T | Exp5_0T | Exp5_0T | Exp5_3T | Exp5_3T | Exp5_3T | Exp5_3T | Exp5_3T | Exp5_3T | Exp5_5T | Exp5_5T | Exp5_5T | Exp5_5T | Exp5_5T | Exp5_5T | Exp5_9T | Exp5_9T | Exp5_9T | Exp5_9T | Exp5_9T | Exp5_9T
2.03049 | 4.12289 | 2.0494 | 0.32843 | 0.16175 | 34.81247 | 2.03022 | 70.6864 | 69.19943 | 34.08474 | -8.07124 | 2.0722 | 4.294 | 2.16461 | 0.34689 | 0.1674 | 36.0295 | 2.03446 | 4.13902 | 2.0957 | 0.33585 | 0.16508 | 35.52958 | 2.01876 | 4.07538 | 2.09412 | 0.3356 | 0.16624 | 35.77895
2.03016 | 4.12155 | 2.04253 | 0.32733 | 0.16123 | 34.70146 | 2.22017 | 70.44952 | 72.27 | 32.55162 | -6.21519 | 2.0722 | 4.29401 | 2.17116 | 0.34794 | 0.16791 | 36.13844 | 2.03451 | 4.13924 | 2.08797 | 0.33461 | 0.16447 | 35.39763 | 2.01849 | 4.0743 | 2.1504 | 0.34462 | 0.17073 | 36.74541
2.03 | 4.1209 | 1.92693 | 0.3088 | 0.15212 | 32.74007 | 2.03241 | 66.46238 | 67.82164 | 33.37008 | -2.67919 | 2.07209 | 4.29354 | 2.16058 | 0.34625 | 0.1671 | 35.96436 | 2.03471 | 4.14003 | 2.11023 | 0.33818 | 0.16621 | 35.77165 | 2.0186 | 4.07473 | 2.11376 | 0.33874 | 0.16781 | 36.1174
2.21951 | 4.92621 | 2.10363 | 0.33712 | 0.15189 | 32.6906 | 2.21936 | 72.55698 | 73.64572 | 33.18326 | -3.09033 | 2.25312 | 5.07657 | 2.28917 | 0.36685 | 0.16282 | 35.04319 | 2.21594 | 4.91039 | 2.22414 | 0.35643 | 0.16085 | 34.61901 | 2.19717 | 4.82755 | 2.24684 | 0.36007 | 0.16388 | 35.27105
2.21967 | 4.92693 | 2.14309 | 0.34344 | 0.15473 | 33.30142 | 2.39759 | 73.91813 | 77.34571 | 32.25982 | -6.31188 | 2.25175 | 5.0704 | 2.34709 | 0.37614 | 0.16704 | 35.95161 | 2.21562 | 4.90896 | 2.24684 | 0.36007 | 0.16252 | 34.97748 | 2.19715 | 4.82746 | 2.30486 | 0.36937 | 0.16811 | 36.18232
2.22132 | 4.93428 | 2.0392 | 0.3268 | 0.14712 | 31.6635 | 2.57724 | 70.3349 | 79.69544 | 30.92276 | -2.51186 | 2.25091 | 5.06661 | 2.28052 | 0.36547 | 0.16236 | 34.94503 | 2.21529 | 4.90753 | 2.2331 | 0.35787 | 0.16154 | 34.76863 | 2.19699 | 4.82675 | 2.24209 | 0.35931 | 0.16355 | 35.19948
2.03259 | 4.13142 | 1.94844 | 0.31225 | 0.15362 | 33.06333 | 2.76242 | 67.20417 | 86.65897 | 31.37064 | 1.42778 | 2.42985 | 5.90417 | 2.40822 | 0.38593 | 0.15883 | 34.18436 | 2.39244 | 5.72379 | 2.41703 | 0.38734 | 0.1619 | 34.8458 | 2.37646 | 5.64758 | 2.43187 | 0.38972 | 0.16399 | 35.29549
2.03238 | 4.13058 | 1.99968 | 0.32046 | 0.15768 | 33.93628 | 2.94625 | 68.97154 | 92.66252 | 31.45096 | -4.70999 | 2.42859 | 5.89805 | 2.41904 | 0.38767 | 0.15963 | 34.35575 | 2.39255 | 5.7243 | 2.37136 | 0.38003 | 0.15884 | 34.18581 | 2.37662 | 5.64831 | 2.43464 | 0.39017 | 0.16417 | 35.33347
2.03225 | 4.13006 | 1.9509 | 0.31264 | 0.15384 | 33.11064 | 3.13345 | 67.28922 | 92.76826 | 29.60579 | -5.83364 | 2.4276 | 5.89322 | 2.47203 | 0.39616 | 0.16319 | 35.12263 | 2.39216 | 5.72241 | 2.40043 | 0.38468 | 0.16081 | 34.61067 | 2.37687 | 5.64949 | 2.4915 | 0.39928 | 0.16799 | 36.15478
2.2187 | 4.92265 | 2.05151 | 0.32877 | 0.14818 | 31.89215 | 3.31401 | 70.75927 | 97.03058 | 29.2789 | 1.87693 | 2.60121 | 6.76631 | 2.57333 | 0.41239 | 0.15854 | 34.12164 | 2.56732 | 6.59113 | 2.53957 | 0.40698 | 0.15852 | 34.11853 | 2.55408 | 6.52333 | 2.55232 | 0.40903 | 0.16015 | 34.46751
2.21906 | 4.92423 | 2.22204 | 0.3561 | 0.16047 | 34.53762 | 3.49102 | 76.64109 | 105.65171 | 30.26384 | 3.5527 | 2.60052 | 6.7627 | 2.57171 | 0.41213 | 0.15848 | 34.1093 | 2.56737 | 6.59141 | 2.54262 | 0.40747 | 0.15871 | 34.15885 | 2.55444 | 6.52519 | 2.57752 | 0.41306 | 0.1617 | 34.80297
2.22032 | 4.92984 | 2.13204 | 0.34167 | 0.15388 | 33.11985 | 3.67469 | 73.53682 | 112.25036 | 30.5469 | -0.82439 | 2.60019 | 6.761 | 2.58407 | 0.41411 | 0.15926 | 34.27751 | 2.56768 | 6.59299 | 2.56214 | 0.4106 | 0.15991 | 34.41688 | 2.55467 | 6.52631 | 2.66741 | 0.42747 | 0.16733 | 36.01351
2.39812 | 5.75098 | 2.22323 | 0.35629 | 0.14857 | 31.97592 | 3.85677 | 76.68211 | 115.5723 | 29.96606 | -1.75299 | 2.77852 | 7.7202 | 2.74002 | 0.43911 | 0.15804 | 34.01336 | 2.74466 | 7.53319 | 2.74178 | 0.43939 | 0.16009 | 34.4551 | 2.7331 | 7.46986 | 2.72213 | 0.43624 | 0.15961 | 34.35281
2.39737 | 5.74738 | 2.18499 | 0.35016 | 0.14606 | 31.43576 | 4.04182 | 75.36309 | 120.88097 | 29.90758 | 1.1561 | 2.77771 | 7.71568 | 2.74235 | 0.43948 | 0.15822 | 34.05221 | 2.74526 | 7.53644 | 2.66323 | 0.4268 | 0.15547 | 33.46074 | 2.73305 | 7.46955 | 2.75492 | 0.44149 | 0.16154 | 34.76739
2.39727 | 5.74691 | 2.31919 | 0.37166 | 0.15504 | 33.36791 | 4.54526 | 79.99193 | 141.95191 | 31.23076 | 2.47049 | 2.77721 | 7.71288 | 2.66136 | 0.4265 | 0.15357 | 33.05262 | 2.74524 | 7.53632 | 2.63936 | 0.42297 | 0.15408 | 33.16113 | 2.73414 | 7.47553 | 2.67663 | 0.42895 | 0.15689 | 33.76584
2.57731 | 6.64252 | 2.27175 | 0.36406 | 0.14126 | 30.40218 | 4.78615 | 78.35581 | 152.14136 | 31.78786 | -0.517 | 2.95175 | 8.71281 | 2.78956 | 0.44704 | 0.15145 | 32.59617 | 2.922 | 8.53806 | 2.84309 | 0.45562 | 0.15593 | 33.55991 | 2.91079 | 8.4727 | 2.90713 | 0.46589 | 0.16006 | 34.44801
2.57691 | 6.64045 | 2.36368 | 0.3788 | 0.147 | 31.63741 | 5.02477 | 81.52667 | 155.71393 | 30.98925 | 1.96271 | 2.95197 | 8.71414 | 2.84522 | 0.45597 | 0.15446 | 33.24409 | 2.92268 | 8.54207 | 2.85244 | 0.45712 | 0.1564 | 33.66242 | 2.91206 | 8.48012 | 2.9288 | 0.46936 | 0.16118 | 34.68955
2.57751 | 6.64356 | 2.29634 | 0.368 | 0.14277 | 30.72882 | 5.26643 | 79.20383 | 172.45799 | 32.74663 | 4.35094 | 2.95152 | 8.7115 | 2.78143 | 0.44574 | 0.15102 | 32.50361 | 2.92365 | 8.54772 | 2.80091 | 0.44886 | 0.15353 | 33.04335 | 2.91239 | 8.48201 | 2.81741 | 0.45151 | 0.15503 | 33.36653
2.76278 | 7.63297 | 2.48599 | 0.3984 | 0.1442 | 31.03574 | 5.50765 | 85.74502 | 182.25635 | 33.09151 | 3.56585 | 3.12109 | 9.74121 | 2.9445 | 0.47187 | 0.15119 | 32.5398 | 3.10014 | 9.61085 | 2.90695 | 0.46586 | 0.15027 | 32.34201 | 3.09046 | 9.55096 | 2.99995 | 0.48076 | 0.15556 | 33.48118
2.76266 | 7.63231 | 2.56861 | 0.41164 | 0.149 | 32.06868 | 5.74896 | 88.59496 | 198.15234 | 34.46749 | 4.52272 | 3.12145 | 9.74348 | 2.9615 | 0.4746 | 0.15204 | 32.72388 | 3.10123 | 9.61761 | 2.96363 | 0.47494 | 0.15315 | 32.96097 | 3.09237 | 9.56273 | 2.89697 | 0.46426 | 0.15013 | 32.31197
2.76182 | 7.62765 | 2.48285 | 0.39789 | 0.14407 | 31.00742 | 5.99003 | 85.63691 | 211.28933 | 35.27349 | 2.05209 | 3.12214 | 9.74778 | 2.94307 | 0.47165 | 0.15106 | 32.51305 | 3.10191 | 9.62184 | 2.93401 | 0.47019 | 0.15158 | 32.62446 | 3.09304 | 9.56692 | 2.96948 | 0.47588 | 0.15385 | 33.11351
2.94796 | 8.69049 | 2.73014 | 0.43752 | 0.14842 | 31.94281 | 6.22936 | 94.16627 | 220.86542 | 35.45555 | 1.02307 | 3.29844 | 10.87972 | 3.10262 | 0.49721 | 0.15074 | 32.44367 | 3.28158 | 10.76877 | 3.15213 | 0.50515 | 0.15393 | 33.13079 | 3.27158 | 10.70325 | 3.12223 | 0.50036 | 0.15294 | 32.91673
2.9483 | 8.69245 | 2.75735 | 0.44188 | 0.14988 | 32.25752 | 6.471 | 95.10475 | 231.44295 | 35.76616 | 1.81293 | 3.29932 | 10.88554 | 3.14447 | 0.50392 | 0.15273 | 32.8725 | 3.28252 | 10.77495 | 3.13879 | 0.50301 | 0.15324 | 32.98107 | 3.27288 | 10.71176 | 3.19745 | 0.51241 | 0.15656 | 33.69638
2.9425 | 8.65831 | 2.57214 | 0.4122 | 0.14009 | 30.15006 | 6.70931 | 88.71654 | 243.70809 | 36.32389 | 1.64847 | 3.30042 | 10.89276 | 3.15475 | 0.50557 | 0.15318 | 32.96897 | 3.28341 | 10.78077 | 3.03251 | 0.48598 | 0.14801 | 31.85568 | 3.27455 | 10.72268 | 3.17862 | 0.50939 | 0.15556 | 33.48093
3.13124 | 9.80465 | 2.7073 | 0.43386 | 0.13856 | 29.82156 | 6.94959 | 93.37839 | 254.03356 | 36.55373 | 2.99344 | 3.47584 | 12.08149 | 3.22635 | 0.51704 | 0.14875 | 32.01557 | 3.46034 | 11.97396 | 3.19395 | 0.51185 | 0.14792 | 31.83606 | 3.45238 | 11.91892 | 3.25234 | 0.52121 | 0.15097 | 32.49287
3.13198 | 9.80927 | 2.68628 | 0.43049 | 0.13745 | 29.58306 | 7.18965 | 92.65343 | 271.49072 | 37.76131 | 4.4938 | 3.47686 | 12.08859 | 3.29647 | 0.52828 | 0.15194 | 32.70179 | 3.46156 | 11.98241 | 3.26605 | 0.5234 | 0.1512 | 32.54321 | 3.45347 | 11.92646 | 3.27553 | 0.52492 | 0.152 | 32.71415
3.13714 | 9.84163 | 2.67525 | 0.42873 | 0.13666 | 29.41311 | 7.4312 | 92.27296 | 287.71533 | 38.71719 | 1.15436 | 3.47779 | 12.09503 | 3.20558 | 0.51371 | 0.14771 | 31.79167 | 3.46233 | 11.98775 | 3.31922 | 0.53193 | 0.15363 | 33.06569 | 3.45442 | 11.93301 | 3.33171 | 0.53393 | 0.15456 | 33.2661
3.31373 | 10.98078 | 2.79961 | 0.44865 | 0.13539 | 29.14006 | 7.6709 | 96.56219 | 293.96463 | 38.32204 | 1.14371 | 3.65219 | 13.33849 | 3.41669 | 0.54755 | 0.14992 | 32.26728 | 3.63791 | 13.23442 | 3.48082 | 0.55782 | 0.15334 | 33.00196 | 3.63179 | 13.1899 | 3.49298 | 0.55977 | 0.15413 | 33.17309
3.31352 | 10.97943 | 2.81962 | 0.45186 | 0.13637 | 29.35014 | 7.90967 | 97.25235 | 310.54828 | 39.26184 | 3.15453 | 3.65383 | 13.35047 | 3.39315 | 0.54377 | 0.14882 | 32.03055 | 3.63941 | 13.24528 | 3.46383 | 0.5551 | 0.15253 | 32.82735 | 3.63285 | 13.19757 | 3.4853 | 0.55854 | 0.15375 | 33.0905
3.31478 | 10.98777 | 2.82034 | 0.45198 | 0.13635 | 29.34649 | 8.15286 | 97.2772 | 324.80117 | 39.83894 | 2.17944 | 3.65464 | 13.35637 | 3.41146 | 0.54671 | 0.14959 | 32.19631 | 3.64153 | 13.26074 | 3.49795 | 0.56057 | 0.15394 | 33.13142 | 3.63411 | 13.20673 | 3.46931 | 0.55598 | 0.15299 | 32.92729
3.48886 | 12.17213 | 2.95081 | 0.47289 | 0.13554 | 29.17211 | 8.39359 | 101.77735 | 338.40437 | 40.31699 | 2.29941 | 3.83011 | 14.66974 | 3.62465 | 0.58087 | 0.15166 | 32.64111 | 3.81878 | 14.58308 | 3.66099 | 0.5867 | 0.15363 | 33.06615 | 3.81226 | 14.53329 | 3.60455 | 0.57765 | 0.15153 | 32.61215
3.49138 | 12.18974 | 3.16359 | 0.50699 | 0.14521 | 31.25308 | 8.63311 | 109.11639 | 353.46394 | 40.94284 | 3.69117 | 3.83202 | 14.68441 | 3.51975 | 0.56406 | 0.1472 | 31.68059 | 3.81998 | 14.59226 | 3.59238 | 0.5757 | 0.15071 | 32.43631 | 3.8137 | 14.5443 | 3.69299 | 0.59183 | 0.15518 | 33.39965
3.49283 | 12.19983 | 3.07501 | 0.49279 | 0.14109 | 30.3655 | 8.87489 | 106.0614 | 373.59715 | 42.09598 | 3.06642 | 3.83276 | 14.69001 | 3.62226 | 0.58049 | 0.15146 | 32.5971 | 3.82101 | 14.60008 | 3.61201 | 0.57885 | 0.15149 | 32.60482 | 3.81515 | 14.55539 | 3.62901 | 0.58157 | 0.15244 | 32.80855
3.6727 | 13.48873 | 3.34315 | 0.53576 | 0.14588 | 31.39642 | 9.11379 | 115.30962 | 386.62283 | 42.42173 | 2.79038 | 4.01304 | 16.1045 | 3.67431 | 0.58883 | 0.14673 | 31.57998 | 3.99942 | 15.99536 | 3.78835 | 0.60711 | 0.1518 | 32.67102 | 3.99274 | 15.942 | 3.76398 | 0.6032 | 0.15107 | 32.51521
3.67544 | 13.50884 | 3.2186 | 0.5158 | 0.14034 | 30.20422 | 9.35483 | 111.01368 | 406.35709 | 43.43823 | 3.80663 | 4.01373 | 16.11003 | 3.76524 | 0.6034 | 0.15033 | 32.35596 | 4.00109 | 16.00871 | 3.72786 | 0.59741 | 0.14931 | 32.13599 | 3.99447 | 15.95577 | 3.85338 | 0.61753 | 0.1546 | 33.27309
3.67593 | 13.51247 | 3.20161 | 0.51308 | 0.13958 | 30.04077 | 9.59265 | 110.42778 | 424.43533 | 44.24589 | 3.89227 | 4.01507 | 16.12083 | 3.76003 | 0.60257 | 0.15008 | 32.30035 | 4.00239 | 16.01914 | 3.75217 | 0.60131 | 0.15024 | 32.33503 | 3.99621 | 15.96972 | 3.78315 | 0.60627 | 0.15171 | 32.65241
3.85437 | 14.85619 | 3.40654 | 0.54592 | 0.14164 | 30.48388 | 9.8331 | 117.49623 | 445.45047 | 45.30111 | 3.89293 | 4.50474 | 20.29265 | 4.21245 | 0.67507 | 0.14986 | 32.25344 | 4.49599 | 20.21389 | 4.32725 | 0.69347 | 0.15424 | 33.19689 | 4.49097 | 20.16884 | 4.36496 | 0.69951 | 0.15576 | 33.52352
3.85759 | 14.88104 | 3.35605 | 0.53783 | 0.13942 | 30.00696 | 10.0909 | 115.75471 | 465.9669 | 46.17694 | 4.71206 | 4.50709 | 20.31382 | 4.26794 | 0.68397 | 0.15175 | 32.66126 | 4.49819 | 20.23376 | 4.32736 | 0.69349 | 0.15417 | 33.18143 | 4.49333 | 20.19002 | 4.39811 | 0.70482 | 0.15686 | 33.7604
3.85835 | 14.88688 | 3.28969 | 0.52719 | 0.13664 | 29.40789 | 11.07157 | 113.46597 | 576.68664 | 52.08718 | 7.32898 | 4.50831 | 20.32483 | 4.30736 | 0.69028 | 0.15311 | 32.95397 | 4.49946 | 20.24513 | 4.35954 | 0.69864 | 0.15527 | 33.41879 | 4.4947 | 20.20235 | 4.41665 | 0.7078 | 0.15747 | 33.89238
4.041 | 16.32968 | 3.45067 | 0.55299 | 0.13685 | 29.45269 | 11.54098 | 119.01833 | 647.89704 | 56.13881 | 9.08647 | 4.74356 | 22.50138 | 4.55799 | 0.73045 | 0.15399 | 33.14201 | 4.73279 | 22.39931 | 4.6207 | 0.7405 | 0.15646 | 33.67444 | 4.7277 | 22.35114 | 4.6338 | 0.7426 | 0.15707 | 33.80633
4.0418 | 16.33613 | 3.53229 | 0.56607 | 0.14005 | 30.14339 | 12.01119 | 121.83348 | 728.18337 | 60.62541 | 10.42279 | 4.74567 | 22.52143 | 4.52204 | 0.72469 | 0.1527 | 32.86599 | 4.73483 | 22.41864 | 4.61666 | 0.73985 | 0.15626 | 33.6305 | 4.72983 | 22.37132 | 4.63254 | 0.74239 | 0.15696 | 33.78186
4.04265 | 16.34305 | 3.53106 | 0.56588 | 0.13998 | 30.12652 | 12.48623 | 121.79111 | 824.0313 | 65.9952 | 12.31494 | 4.74726 | 22.53652 | 4.44461 | 0.71228 | 0.15004 | 32.2924 | 4.73684 | 22.43766 | 4.62408 | 0.74104 | 0.15644 | 33.67031 | 4.73144 | 22.38657 | 4.71215 | 0.75515 | 0.1596 | 34.35071
4.54104 | 20.62102 | 4.26395 | 0.68333 | 0.15048 | 32.38674 | 12.96413 | 147.0694 | 938.13139 | 72.36364 | 14.58069 | 4.98216 | 24.8219 | 4.81974 | 0.77239 | 0.15503 | 33.36691 | 4.97335 | 24.73425 | 4.91965 | 0.7884 | 0.15853 | 34.11886 | 4.9686 | 24.68703 | 4.95621 | 0.79426 | 0.15986 | 34.40532
4.54432 | 20.65083 | 4.0135 | 0.64319 | 0.14154 | 30.46244 | 13.44122 | 138.43102 | 1074.20423 | 79.91864 | 16.3606 | 4.9848 | 24.84822 | 4.79875 | 0.76903 | 0.15428 | 33.20401 | 4.97558 | 24.75638 | 4.87338 | 0.78099 | 0.15696 | 33.7829 | 4.97201 | 24.72087 | 4.87809 | 0.78174 | 0.15723 | 33.83979
4.55042 | 20.70635 | 4.06929 | 0.65213 | 0.14331 | 30.84445 | 13.91674 | 140.3553 | 1223.952 | 87.94817 | 18.93586 | 4.985 | 24.8502 | 4.74353 | 0.76018 | 0.15249 | 32.82059 | 4.97754 | 24.77594 | 4.88273 | 0.78249 | 0.1572 | 33.83434 | 4.9733 | 24.73373 | 5.00511 | 0.8021 | 0.16128 | 34.71194
4.78299 | 22.87701 | 4.37601 | 0.70128 | 0.14662 | 31.55646 | 14.35465 | 150.93431 | 1394.38252 | 97.13804 | 21.53157 | 5.21698 | 27.21691 | 5.08369 | 0.81469 | 0.15616 | 33.61011 | 5.21008 | 27.1449 | 5.13307 | 0.82261 | 0.15789 | 33.98154 | 5.20559 | 27.09814 | 5.26156 | 0.8432 | 0.16198 | 34.86223
4.78624 | 22.90812 | 4.43738 | 0.71112 | 0.14858 | 31.97736 | 14.8117 | 153.05138 | 1588.23666 | 107.22851 | 22.51687 | 5.21956 | 27.24379 | 5.11479 | 0.81968 | 0.15704 | 33.79902 | 5.21276 | 27.17291 | 5.20992 | 0.83492 | 0.16017 | 34.47249 | 5.20886 | 27.13218 | 5.27973 | 0.84611 | 0.16244 | 34.96062
4.7892 | 22.93648 | 4.41961 | 0.70827 | 0.14789 | 31.82958 | 15.28771 | 152.43839 | 1806.33386 | 118.15596 | 23.29038 | 5.22146 | 27.26369 | 5.16751 | 0.82813 | 0.1586 | 34.13491 | 5.21456 | 27.19165 | 5.1424 | 0.8241 | 0.15804 | 34.01405 | 5.21173 | 27.16209 | 5.25927 | 0.84283 | 0.16172 | 34.806
5.02242 | 25.22475 | 4.50045 | 0.72123 | 0.1436 | 30.90671 | 15.76702 | 155.22664 | 2041.50273 | 129.47931 | 24.02668 | 5.45456 | 29.7522 | 5.44606 | 0.87277 | 0.16001 | 34.43764 | 5.44972 | 29.6995 | 5.50273 | 0.88185 | 0.16182 | 34.8268 | 5.44627 | 29.66184 | 5.56699 | 0.89215 | 0.16381 | 35.25589
5.02471 | 25.24773 | 4.47847 | 0.7177 | 0.14283 | 30.74176 | 16.24001 | 154.46852 | 2290.39224 | 141.03395 | 26.11059 | 5.45702 | 29.77905 | 5.38953 | 0.86371 | 0.15827 | 34.06479 | 5.45233 | 29.72789 | 5.42366 | 0.86918 | 0.15941 | 34.30995 | 5.44878 | 29.68923 | 5.53162 | 0.88648 | 0.16269 | 35.01574
5.02718 | 25.27257 | 4.56482 | 0.73154 | 0.14552 | 31.31906 | 16.71551 | 157.44663 | 2578.35486 | 154.24924 | 28.52467 | 5.45942 | 29.80524 | 5.47394 | 0.87723 | 0.16068 | 34.58309 | 5.45441 | 29.75056 | 5.5109 | 0.88316 | 0.16192 | 34.8486 | 5.45122 | 29.7158 | 5.5819 | 0.89454 | 0.1641 | 35.31818
5.26377 | 27.70728 | 4.7951 | 0.76845 | 0.14599 | 31.42035 | 17.18914 | 165.3895 | 2889.60266 | 168.1063 | 30.07244 | 5.69065 | 32.38348 | 5.77727 | 0.92584 | 0.1627 | 35.01634 | 5.68772 | 32.35013 | 5.7957 | 0.9288 | 0.1633 | 35.14615 | 5.68456 | 32.31426 | 5.91307 | 0.94761 | 0.1667 | 35.87785
5.26696 | 27.74085 | 5.18506 | 0.83094 | 0.15776 | 33.95501 | 17.66692 | 178.83962 | 3230.63989 | 182.86379 | 31.7344 | 5.6931 | 32.41138 | 5.78831 | 0.92761 | 0.16294 | 35.06819 | 5.69063 | 32.38327 | 5.8613 | 0.93931 | 0.16506 | 35.52577 | 5.68768 | 32.34973 | 5.89232 | 0.94428 | 0.16602 | 35.73232
5.26857 | 27.75787 | 5.01995 | 0.80448 | 0.15269 | 32.8637 | 18.13714 | 173.14484 | 3594.49368 | 198.18414 | 33.5747 | 5.69526 | 32.43594 | 5.8123 | 0.93146 | 0.16355 | 35.20021 | 5.69288 | 32.40893 | 5.79236 | 0.92826 | 0.16306 | 35.09406 | 5.68972 | 32.37296 | 5.87834 | 0.94204 | 0.16557 | 35.63472
5.50502 | 30.30528 | 5.45949 | 0.87492 | 0.15893 | 34.20603 | 18.61439 | 188.305 | 3996.17104 | 214.68181 | 33.95005 | 5.92725 | 35.13232 | 5.99466 | 0.96068 | 0.16208 | 34.88359 | 5.92496 | 35.1051 | 6.20391 | 0.99422 | 0.1678 | 36.11523 | 5.9235 | 35.08786 | 6.32029 | 1.01287 | 0.17099 | 36.80177
5.50841 | 30.34259 | 5.24799 | 0.84102 | 0.15268 | 32.86071 | 19.09293 | 181.01032 | 4403.45279 | 230.63258 | 33.42246 | 5.9294 | 35.15777 | 6.04124 | 0.96815 | 0.16328 | 35.1419 | 5.92811 | 35.14252 | 6.07213 | 0.9731 | 0.16415 | 35.3293 | 5.92683 | 35.12734 | 6.22129 | 0.997 | 0.16822 | 36.20495
5.50951 | 30.35468 | 5.14488 | 0.8245 | 0.14965 | 32.20864 | 19.56116 | 177.45374 | 4818.39036 | 246.32433 | 34.17178 | 5.93153 | 35.18304 | 6.03093 | 0.9665 | 0.16294 | 35.06936 | 5.92906 | 35.1538 | 6.13153 | 0.98262 | 0.16573 | 35.66915 | 5.92896 | 35.15258 | 6.30962 | 1.01116 | 0.17055 | 36.70581
5.74584 | 33.01468 | 5.69842 | 0.91321 | 0.15893 | 34.20671 | 20.04006 | 196.54627 | 5270.62594 | 263.00452 | 33.30374 | 6.16205 | 37.97087 | 6.42307 | 1.02934 | 0.16704 | 35.95234 | 6.16134 | 37.96205 | 6.51415 | 1.04393 | 0.16943 | 36.46639 | 6.1605 | 37.95173 | 6.58435 | 1.05518 | 0.17128 | 36.86438
5.74966 | 33.05855 | 5.76388 | 0.9237 | 0.16065 | 34.57664 | 22.0571 | 198.80383 | 7214.87438 | 327.09991 | 31.06128 | 6.16551 | 38.01353 | 6.38322 | 1.02295 | 0.16592 | 35.70926 | 6.16399 | 37.99479 | 6.53327 | 1.047 | 0.16986 | 36.55771 | 6.16355 | 37.98934 | 6.58543 | 1.05536 | 0.17123 | 36.8522
5.7514 | 33.07855 | 5.77266 | 0.92511 | 0.16085 | 34.61889 | 23.23098 | 199.10692 | 8426.38843 | 362.72205 | 31.28475 | 6.16757 | 38.03898 | 6.43822 | 1.03177 | 0.16729 | 36.00491 | 6.16648 | 38.02542 | 6.56427 | 1.05197 | 0.17059 | 36.71638 | 6.16567 | 38.01543 | 6.63388 | 1.06312 | 0.17243 | 37.1106
5.98701 | 35.84429 | 6.20696 | 0.9947 | 0.16614 | 35.75847 | 24.3851 | 214.0863 | 9751.90386 | 399.91238 | 26.32893 | 6.39675 | 40.91843 | 6.75122 | 1.08193 | 0.16914 | 36.40263 | 6.39643 | 40.91428 | 6.83471 | 1.09531 | 0.17124 | 36.85471 | 6.39827 | 40.93787 | 6.98993 | 1.12018 | 0.17508 | 37.68084
5.99043 | 35.88531 | 6.08981 | 0.97593 | 0.16291 | 35.06351 | 25.5574 | 210.04567 | 10832.94106 | 423.86708 | 18.56836 | 6.40074 | 40.96945 | 6.73494 | 1.07932 | 0.16862 | 36.29223 | 6.39961 | 40.95505 | 6.84696 | 1.09727 | 0.17146 | 36.90234 | 6.40147 | 40.97877 | 7.00516 | 1.12262 | 0.17537 | 37.74406
5.99265 | 35.91186 | 6.08083 | 0.97449 | 0.16261 | 34.99888 | 26.72886 | 209.73602 | 11852.47398 | 443.43365 | 13.24982 | 6.40292 | 40.99744 | 6.69925 | 1.0736 | 0.16767 | 36.08762 | 6.40254 | 40.99247 | 6.78853 | 1.08791 | 0.16992 | 36.57076 | 6.40409 | 41.01231 | 7.01573 | 1.12432 | 0.17556 | 37.78557
6.22657 | 38.77021 | 6.49074 | 1.04018 | 0.16706 | 35.95464 | 27.92428 | 223.87419 | 12709.59692 | 455.14503 | 10.84128 | 6.63436 | 44.01468 | 7.0967 | 1.13729 | 0.17142 | 36.89504 | 6.63321 | 43.99945 | 7.22611 | 1.15803 | 0.17458 | 37.57433 | 6.63407 | 44.01094 | 7.32693 | 1.17419 | 0.17699 | 38.0936
6.22954 | 38.80718 | 6.35258 | 1.01804 | 0.16342 | 35.17257 | 29.09842 | 219.10894 | 13650.08625 | 469.10056 | 9.78523 | 6.63783 | 44.06081 | 7.13705 | 1.14376 | 0.17231 | 37.08535 | 6.63659 | 44.04428 | 7.17819 | 1.15035 | 0.17333 | 37.30613 | 6.63751 | 44.05655 | 7.39374 | 1.18489 | 0.17851 | 38.42105
6.23197 | 38.83746 | 6.36719 | 1.02038 | 0.16373 | 35.23975 | 30.25889 | 219.61312 | 14464.30529 | 478.01843 | 8.78534 | 6.64053 | 44.09665 | 7.06699 | 1.13253 | 0.17055 | 36.70641 | 6.63917 | 44.07862 | 7.20238 | 1.15423 | 0.17385 | 37.41729 | 6.64032 | 44.09387 | 7.37243 | 1.18148 | 0.17793 | 38.2941
6.46821 | 41.83777 | 6.68427 | 1.0712 | 0.16561 | 35.64345 | 31.44145 | 230.54942 | 15397.16813 | 489.7092 | 8.14204 | 6.87087 | 47.20881 | 7.50088 | 1.20206 | 0.17495 | 37.65396 | 6.87057 | 47.20479 | 7.54627 | 1.20934 | 0.17602 | 37.88342 | 6.87121 | 47.21348 | 7.66416 | 1.22823 | 0.17875 | 38.47171
6.47113 | 41.87547 | 6.67937 | 1.07041 | 0.16541 | 35.60129 | 32.59221 | 230.38042 | 16200.66922 | 497.07188 | 4.57262 | 6.87404 | 47.25236 | 7.4279 | 1.19037 | 0.17317 | 37.27043 | 6.87416 | 47.25413 | 7.54899 | 1.20977 | 0.17599 | 37.8773 | 6.87447 | 47.25835 | 7.79264 | 1.24882 | 0.18166 | 39.09806
6.47367 | 41.9084 | 6.76689 | 1.08444 | 0.16752 | 36.05359 | 33.78496 | 233.399 | 16904.25715 | 500.34852 | 1.88392 | 6.87645 | 47.28559 | 7.44316 | 1.19281 | 0.17346 | 37.33388 | 6.87606 | 47.28014 | 7.61383 | 1.22016 | 0.17745 | 38.19211 | 6.87753 | 47.30044 | 7.66037 | 1.22762 | 0.1785 | 38.41732
6.70615 | 44.9724 | 7.15736 | 1.14701 | 0.17104 | 36.81206 | 34.94157 | 246.86707 | 17524.21438 | 501.5291 | 0.69735 | 7.10746 | 50.51595 | 7.86884 | 1.26103 | 0.17742 | 38.1862 | 7.10687 | 50.5076 | 7.96449 | 1.27636 | 0.1796 | 38.65359 | 7.10796 | 50.52312 | 8.06439 | 1.29237 | 0.18182 | 39.13241
6.70964 | 45.01929 | 6.99586 | 1.12113 | 0.16709 | 35.96266 | 36.11363 | 241.29654 | 18127.86364 | 501.96741 | -0.07068 | 7.1107 | 50.56202 | 7.92019 | 1.26926 | 0.1785 | 38.41788 | 7.11035 | 50.55703 | 7.92803 | 1.27052 | 0.17869 | 38.45783 | 7.11231 | 50.58495 | 8.06477 | 1.29243 | 0.18172 | 39.11035
6.71213 | 45.05269 | 7.04411 | 1.12886 | 0.16818 | 36.19725 | 37.28332 | 242.96067 | 18692.53745 | 501.36463 | -0.43706 | 7.11363 | 50.60379 | 7.77398 | 1.24583 | 0.17513 | 37.69309 | 7.11317 | 50.59712 | 7.98185 | 1.27914 | 0.17983 | 38.70354 | 7.1148 | 50.62041 | 8.0541 | 1.29072 | 0.18141 | 39.04491
6.94618 | 48.24935 | 7.2518 | 1.16215 | 0.16731 | 36.00891 | 38.45046 | 250.12421 | 19261.5989 | 500.94589 | -0.68334 | 7.34336 | 53.92498 | 8.25058 | 1.32221 | 0.18005 | 38.75248 | 7.34403 | 53.93483 | 8.35822 | 1.33946 | 0.18239 | 39.25451 | 7.34575 | 53.96011 | 8.41078 | 1.34788 | 0.18349 | 39.4921
6.94967 | 48.29787 | 7.42775 | 1.19034 | 0.17128 | 36.86408 | 39.62834 | 256.19306 | 19804.60904 | 499.7587 | -1.30672 | 7.3485 | 54.00048 | 8.24942 | 1.32202 | 0.1799 | 38.71995 | 7.34795 | 53.99231 | 8.42127 | 1.34956 | 0.18367 | 39.52954 | 7.34995 | 54.0217 | 8.53326 | 1.36751 | 0.18606 | 40.04433
6.95294 | 48.34332 | 7.41587 | 1.18844 | 0.17093 | 36.78783 | 40.79304 | 255.78342 | 20310.39417 | 497.88874 | -1.51321 | 7.3506 | 54.03138 | 8.20136 | 1.31432 | 0.1788 | 38.48338 | 7.35059 | 54.03124 | 8.26843 | 1.32507 | 0.18027 | 38.79814 | 7.35342 | 54.07272 | 8.48446 | 1.35969 | 0.18491 | 39.79654
7.18573 | 51.63469 | 7.78358 | 1.24737 | 0.17359 | 37.36104 | 41.96529 | 268.4663 | 20824.14472 | 496.22312 | -1.84898 | 7.57878 | 57.43793 | 8.59401 | 1.37725 | 0.18172 | 39.11169 | 7.58105 | 57.47228 | 8.67728 | 1.39059 | 0.18343 | 39.47883 | 7.58265 | 57.49651 | 8.88528 | 1.42392 | 0.18779 | 40.41666
7.19025 | 51.69969 | 7.96621 | 1.27664 | 0.17755 | 38.21358 | 43.1366 | 274.76514 | 21290.32447 | 493.55595 | -2.05562 | 7.5833 | 57.50642 | 8.63612 | 1.38399 | 0.18251 | 39.27995 | 7.58489 | 57.53059 | 8.71399 | 1.39647 | 0.18411 | 39.6258 | 7.58676 | 57.55891 | 8.84796 | 1.41794 | 0.1869 | 40.22508
7.19298 | 51.73895 | 7.86402 | 1.26026 | 0.17521 | 37.70909 | 44.31292 | 271.24073 | 21775.29878 | 491.39837 | -2.197 | 7.58661 | 57.55658 | 8.6306 | 1.38311 | 0.18231 | 39.23772 | 7.58745 | 57.56939 | 8.7599 | 1.40383 | 0.18502 | 39.82113 | 7.59011 | 57.60977 | 8.82402 | 1.41411 | 0.18631 | 40.09855
7.42835 | 55.18043 | 8.22728 | 1.31847 | 0.17749 | 38.20091 | 45.47612 | 283.76988 | 22211.4814 | 488.42078 | -2.27286 | 7.81856 | 61.12981 | 8.98014 | 1.43912 | 0.18407 | 39.61564 | 7.81463 | 61.06851 | 9.1866 | 1.47221 | 0.18839 | 40.54678 | 7.81805 | 61.12196 | 9.34657 | 1.49785 | 0.19159 | 41.2348
7.43157 | 55.22829 | 8.21766 | 1.31693 | 0.17721 | 38.13973 | 46.66258 | 283.4382 | 22681.02693 | 486.06462 | -2.50255 | 7.82215 | 61.18606 | 8.99916 | 1.44217 | 0.18437 | 39.6813 | 7.81894 | 61.13581 | 9.15657 | 1.4674 | 0.18767 | 40.39197 | 7.8236 | 61.20869 | 9.24276 | 1.48121 | 0.18933 | 40.74792
7.43368 | 55.25965 | 8.58006 | 1.37501 | 0.18497 | 39.8104 | 47.82825 | 295.93792 | 23079.29172 | 482.54521 | -2.43222 | 7.82527 | 61.23483 | 8.93635 | 1.43211 | 0.18301 | 39.38864 | 7.82265 | 61.1939 | 9.08733 | 1.4563 | 0.18616 | 40.06753 | 7.82594 | 61.24533 | 9.24877 | 1.48218 | 0.18939 | 40.76222
7.66811 | 58.79985 | 8.47252 | 1.35778 | 0.17707 | 38.10961 | 49.00127 | 292.22852 | 23539.26578 | 480.3807 | -2.52716 | 8.0531 | 64.85246 | 9.33842 | 1.49654 | 0.18583 | 39.99636 | 8.05307 | 64.852 | 9.56229 | 1.53242 | 0.19029 | 40.95531 | 8.0588 | 64.94428 | 9.67294 | 1.55015 | 0.19235 | 41.39978
7.67053 | 58.83697 | 8.57526 | 1.37424 | 0.17916 | 38.55959 | 50.16694 | 295.77231 | 23911.56962 | 476.63997 | -2.70249 | 8.05699 | 64.91509 | 9.48485 | 1.52001 | 0.18866 | 40.60391 | 8.05718 | 64.91821 | 9.56254 | 1.53246 | 0.1902 | 40.93549 | 8.06315 | 65.01446 | 9.61127 | 1.54027 | 0.19103 | 41.11363
7.67407 | 58.8914 | 8.52078 | 1.36551 | 0.17794 | 38.29688 | 55.1858 | 293.89307 | 25695.56058 | 465.61904 | -2.49163 | 8.06023 | 64.96732 | 9.38273 | 1.50364 | 0.18655 | 40.1506 | 8.06048 | 64.97141 | 9.55544 | 1.53132 | 0.18998 | 40.88837 | 8.06581 | 65.05727 | 9.66394 | 1.54871 | 0.19201 | 41.32532
7.90636 | 62.51057 | 9.13229 | 1.46351 | 0.18511 | 39.83944 | 58.30034 | 314.98508 | 26639.62425 | 456.9377 | -2.57244 | 8.29153 | 68.74949 | 9.8125 | 1.57252 | 0.18965 | 40.8183 | 8.2901 | 68.72578 | 9.97757 | 1.59897 | 0.19288 | 41.51213 | 8.29318 | 68.77684 | 10.158 | 1.62788 | 0.19629 | 42.24712
7.91039 | 62.57422 | 9.00406 | 1.44296 | 0.18241 | 39.26006 | 61.39531 | 310.56225 | 27605.86321 | 449.64125 | -2.60013 | 8.29649 | 68.83179 | 9.82379 | 1.57433 | 0.18976 | 40.84084 | 8.294 | 68.79049 | 9.9478 | 1.5942 | 0.19221 | 41.3688 | 8.29855 | 68.86594 | 10.23906 | 1.64088 | 0.19773 | 42.55671
7.91227 | 62.60401 | 8.87462 | 1.42221 | 0.17975 | 38.68644 | 64.51694 | 306.09751 | 28436.9576 | 440.76729 | -2.88481 | 8.29929 | 68.87823 | 9.68201 | 1.5516 | 0.18696 | 40.23785 | 8.29766 | 68.85118 | 9.94467 | 1.5937 | 0.19207 | 41.33758 | 8.30261 | 68.93338 | 10.06151 | 1.61242 | 0.19421 | 41.7983
8.1492 | 66.40951 | 9.34242 | 1.49718 | 0.18372 | 39.54161 | 67.63281 | 322.23262 | 29193.5331 | 431.64752 | -2.5337 | 8.52902 | 72.74422 | 10.34057 | 1.65714 | 0.19429 | 41.81725 | 8.5289 | 72.74222 | 10.40577 | 1.66759 | 0.19552 | 42.08148 | 8.53296 | 72.8114 | 10.51444 | 1.68501 | 0.19747 | 42.50075
8.1535 | 66.47952 | 9.58246 | 1.53565 | 0.18834 | 40.53622 | 70.74835 | 330.51197 | 30066.53942 | 424.97864 | -2.09618 | 8.53385 | 72.82655 | 10.25836 | 1.64397 | 0.19264 | 41.46133 | 8.53328 | 72.81687 | 10.34511 | 1.65787 | 0.19428 | 41.81473 | 8.53874 | 72.91016 | 10.47953 | 1.67941 | 0.19668 | 42.33094
8.15587 | 66.51824 | 9.32579 | 1.49452 | 0.18324 | 39.43894 | 73.85724 | 321.65892 | 30916.62038 | 418.59971 | -2.00933 | 8.53672 | 72.87553 | 10.24741 | 1.64221 | 0.19237 | 41.40315 | 8.5358 | 72.85981 | 10.31767 | 1.65347 | 0.19371 | 41.69153 | 8.54182 | 72.96269 | 10.46309 | 1.67678 | 0.1963 | 42.24931
8.38905 | 70.37623 | 9.70974 | 1.55605 | 0.18549 | 39.92131 | 76.96366 | 334.902 | 31746.73327 | 412.48992 | -1.99643 | 8.7667 | 76.85503 | 10.75065 | 1.72286 | 0.19652 | 42.29691 | 8.76635 | 76.84898 | 10.77175 | 1.72624 | 0.19692 | 42.38159 | 8.771 | 76.93046 | 11.09701 | 1.77837 | 0.20276 | 43.6382
8.39422 | 70.46297 | 9.81139 | 1.57234 | 0.18731 | 40.31439 | 80.08274 | 338.40797 | 32527.24978 | 406.17054 | -1.83277 | 8.77075 | 76.92614 | 10.76923 | 1.72584 | 0.19677 | 42.35044 | 8.77068 | 76.92483 | 10.77176 | 1.72624 | 0.19682 | 42.36076 | 8.77601 | 77.01833 | 11.03725 | 1.76879 | 0.20155 | 43.37844
8.3975 | 70.51805 | 9.91272 | 1.58858 | 0.18917 | 40.71486 | 83.19046 | 341.90314 | 33365.64933 | 401.07543 | -1.42234 | 8.77459 | 76.99345 | 10.74068 | 1.72126 | 0.19616 | 42.2197 | 8.77398 | 76.98277 | 10.8202 | 1.73401 | 0.19763 | 42.5352 | 8.78016 | 77.09123 | 10.98681 | 1.76071 | 0.20053 | 43.15979
8.62944 | 74.46725 | 10.17616 | 1.63079 | 0.18898 | 40.67348 | 86.29751 | 350.98939 | 34288.66443 | 397.33086 | -1.35126 | 9.00775 | 81.13958 | 11.13655 | 1.7847 | 0.19813 | 42.64268 | 9.00802 | 81.14438 | 11.27617 | 1.80708 | 0.20061 | 43.17599 | 9.01192 | 81.21471 | 11.43089 | 1.83187 | 0.20327 | 43.74946
8.63302 | 74.52896 | 10.33835 | 1.65679 | 0.19191 | 41.30463 | 89.42545 | 356.58351 | 35112.66062 | 392.6473 | -1.26895 | 9.01179 | 81.21241 | 11.22484 | 1.79885 | 0.19961 | 42.96145 | 9.01231 | 81.22172 | 11.23688 | 1.80078 | 0.19981 | 43.00506 | 9.01708 | 81.3077 | 11.36437 | 1.82121 | 0.20197 | 43.47001
8.63686 | 74.59541 | 10.2292 | 1.6393 | 0.1898 | 40.85035 | 92.53648 | 352.81891 | 36034.63729 | 389.41006 | -1.1285 | 9.01542 | 81.27775 | 11.13635 | 1.78467 | 0.19796 | 42.60565 | 9.01567 | 81.28224 | 11.27015 | 1.80611 | 0.20033 | 43.11634 | 9.02012 | 81.36263 | 11.42639 | 1.83115 | 0.20301 | 43.69248
8.87102 | 78.69506 | 10.87448 | 1.74271 | 0.19645 | 42.28098 | 95.64385 | 375.07559 | 36883.1543 | 385.63016 | -1.15012 | 9.24602 | 85.48881 | 11.74271 | 1.88184 | 0.20353 | 43.80501 | 9.24614 | 85.49109 | 11.7867 | 1.88889 | 0.20429 | 43.96854 | 9.25226 | 85.60432 | 11.96182 | 1.91696 | 0.20719 | 44.59226
8.87525 | 78.77008 | 10.86917 | 1.74185 | 0.19626 | 42.2402 | 98.77364 | 374.89234 | 37755.04494 | 382.23805 | -0.99678 | 9.251 | 85.58104 | 11.70566 | 1.87591 | 0.20278 | 43.64328 | 9.25076 | 85.57663 | 11.77503 | 1.88702 | 0.20399 | 43.90304 | 9.25629 | 85.67896 | 11.93248 | 1.91226 | 0.20659 | 44.4635
8.87839 | 78.82587 | 10.75121 | 1.72295 | 0.19406 | 41.76696 | 101.87568 | 370.82353 | 38653.26283 | 379.416 | -0.94335 | 9.25476 | 85.65053 | 11.66667 | 1.86966 | 0.20202 | 43.48024 | 9.25457 | 85.64705 | 11.7789 | 1.88764 | 0.20397 | 43.89939 | 9.26139 | 85.77329 | 11.97882 | 1.91968 | 0.20728 | 44.61165
9.10989 | 82.99008 | 11.23858 | 1.80105 | 0.1977 | 42.55087 | 105.00439 | 387.63372 | 39519.38307 | 376.35935 | -1.02279 | 9.48348 | 89.93641 | 12.2081 | 1.95643 | 0.2063 | 44.40078 | 9.48353 | 89.93734 | 12.23201 | 1.96026 | 0.2067 | 44.48748 | 9.48904 | 90.0419 | 12.45891 | 1.99662 | 0.21041 | 45.28641
9.11418 | 83.06836 | 11.21276 | 1.79692 | 0.19716 | 42.43312 | 108.1105 | 386.74329 | 40329.55145 | 373.0401 | -0.85113 | 9.48756 | 90.01388 | 12.25383 | 1.96375 | 0.20698 | 44.5479 | 9.48811 | 90.02431 | 12.32467 | 1.97511 | 0.20817 | 44.80283 | 9.49506 | 90.15615 | 12.3985 | 1.98694 | 0.20926 | 45.03825
9.1173 | 83.12517 | 11.17647 | 1.7911 | 0.19645 | 42.28132 | 111.21325 | 385.4915 | 41268.35761 | 371.0741 | -0.72313 | 9.49126 | 90.08401 | 12.22401 | 1.95898 | 0.2064 | 44.42221 | 9.49191 | 90.0964 | 12.25828 | 1.96447 | 0.20696 | 44.54367 | 9.49752 | 90.2028 | 12.57155 | 2.01467 | 0.21213 | 45.65505
9.35045 | 87.43097 | 11.85059 | 1.89913 | 0.20311 | 43.71371 | 114.33221 | 408.74294 | 42135.94028 | 368.53955 | -0.67284 | 9.72163 | 94.51006 | 12.74242 | 2.04205 | 0.21005 | 45.20881 | 9.72251 | 94.52728 | 12.8795 | 2.06402 | 0.21229 | 45.69098 | 9.72952 | 94.66356 | 12.99698 | 2.08285 | 0.21408 | 46.07455
9.35536 | 87.5228 | 11.83291 | 1.8963 | 0.2027 | 43.62555 | 117.44904 | 408.13282 | 43089.47999 | 366.8781 | -0.6375 | 9.72662 | 94.60715 | 12.73316 | 2.04057 | 0.20979 | 45.15276 | 9.72777 | 94.62951 | 12.80928 | 2.05277 | 0.21102 | 45.41734 | 9.73382 | 94.74718 | 13.03382 | 2.08875 | 0.21459 | 46.18475
9.35866 | 87.58459 | 11.66077 | 1.86871 | 0.19968 | 42.97574 | 120.55976 | 402.19552 | 43952.48681 | 364.57014 | -0.39233 | 9.72987 | 94.67031 | 12.79732 | 2.05085 | 0.21078 | 45.36515 | 9.73179 | 94.70781 | 12.8696 | 2.06244 | 0.21193 | 45.61234 | 9.73729 | 94.81476 | 13.05941 | 2.09285 | 0.21493 | 46.25893
9.5883 | 91.93549 | 12.37122 | 1.98257 | 0.20677 | 44.50217 | 123.6805 | 426.70017 | 45073.72689 | 364.43682 | -0.35293 | 10.00469 | 100.09384 | 13.45735 | 2.15663 | 0.21556 | 46.39446 | 10.00612 | 100.12252 | 13.47012 | 2.15867 | 0.21574 | 46.43182 | 10.01043 | 100.20865 | 13.72651 | 2.19976 | 0.21975 | 47.29526
9.593 | 92.02563 | 12.18313 | 1.95242 | 0.20353 | 43.80408 | 126.79864 | 420.21245 | 45947.90087 | 362.36904 | -0.45544 | 10.0068 | 100.13613 | 13.45627 | 2.15645 | 0.2155 | 46.38094 | 10.00701 | 100.14029 | 13.53427 | 2.16895 | 0.21674 | 46.64879 | 10.01225 | 100.24521 | 13.73269 | 2.20075 | 0.21981 | 47.30793
9.59665 | 92.09574 | 12.36233 | 1.98114 | 0.20644 | 44.43147 | 129.91182 | 426.39337 | 46975.83151 | 361.59782 | -0.22734 | 10.00761 | 100.15226 | 13.4298 | 2.15221 | 0.21506 | 46.28595 | 10.00797 | 100.15946 | 13.52527 | 2.16751 | 0.21658 | 46.61334 | 10.01335 | 100.26724 | 13.68986 | 2.19389 | 0.2191 | 47.15521
9.82922 | 96.61365 | 12.88972 | 2.06566 | 0.21015 | 45.23079 | 132.99708 | 444.58362 | 48006.53756 | 360.95933 | -0.28002 | 10.98942 | 120.76731 | 16.57986 | 2.65703 | 0.24178 | 52.03749 | 10.99187 | 120.82118 | 16.71516 | 2.67871 | 0.2437 | 52.45043 | 10.99592 | 120.91019 | 16.95651 | 2.71739 | 0.24713 | 53.1882
9.83449 | 96.7171 | 12.981 | 2.08029 | 0.21153 | 45.52676 | 136.13785 | 447.73227 | 48989.25464 | 359.85037 | -0.14417 | 10.99729 | 120.94039 | 16.65478 | 2.66903 | 0.2427 | 52.2352 | 10.99951 | 120.98913 | 16.72346 | 2.68004 | 0.24365 | 52.44004 | 11.00388 | 121.08535 | 16.93061 | 2.71324 | 0.24657 | 53.06853
9.8356 | 96.73898 | 12.87382 | 2.06311 | 0.20976 | 45.14576 | 139.23281 | 444.03552 | 50130.87681 | 360.05074 | -0.42579 | 11.00078 | 121.01707 | 16.68183 | 2.67337 | 0.24302 | 52.30346 | 11.00311 | 121.06845 | 16.72339 | 2.68003 | 0.24357 | 52.42266 | 11.00726 | 121.15966 | 16.93103 | 2.71331 | 0.2465 | 53.05355
10.09146 | 101.83746 | 13.4786 | 2.16003 | 0.21405 | 46.06817 | 142.36875 | 464.89489 | 50850.87446 | 357.17721 | -0.65232 | 11.50032 | 132.25743 | 18.71989 | 2.99998 | 0.26086 | 56.14401 | 11.50183 | 132.29207 | 18.71393 | 2.99903 | 0.26074 | 56.11879 | 11.50631 | 132.39526 | 18.9548 | 3.03763 | 0.264 | 56.81893
10.09089 | 101.82596 | 13.55295 | 2.17195 | 0.21524 | 46.32494 | 145.46686 | 467.45963 | 51782.43859 | 355.97414 | 0.09849 | 11.50619 | 132.39243 | 18.73265 | 3.00203 | 0.26091 | 56.15362 | 11.50758 | 132.42437 | 18.78875 | 3.01102 | 0.26166 | 56.31501 | 11.51216 | 132.52985 | 19.04138 | 3.0515 | 0.26507 | 57.04949
10.09036 | 101.81536 | 13.49748 | 2.16306 | 0.21437 | 46.13772 | 148.59944 | 465.54619 | 53170.01509 | 357.80763 | 0.08306 | 11.50892 | 132.45533 | 18.7652 | 3.00724 | 0.2613 | 56.23785 | 11.51148 | 132.51413 | 18.80344 | 3.01337 | 0.26177 | 56.33994 | 11.51606 | 132.61964 | 19.102 | 3.06122 | 0.26582 | 57.21173
11.0673 | 122.48509 | 16.65524 | 2.66911 | 0.24117 | 51.90623 | 151.7125 | 574.46172 | 54085.9144 | 356.5027 | -0.01621 | 12.00426 | 144.10214 | 21.14197 | 3.38814 | 0.28224 | 60.74637 | 12.00749 | 144.17972 | 21.27187 | 3.40895 | 0.2839 | 61.10316 | 12.01139 | 144.27356 | 21.49593 | 3.44486 | 0.2868 | 61.72668
11.07292 | 122.60954 | 16.75674 | 2.68537 | 0.24252 | 52.19604 | 154.80168 | 577.96249 | 55372.16913 | 357.69746 | -0.09317 | 12.00912 | 144.21887 | 21.17965 | 3.39417 | 0.28263 | 60.83001 | 12.01255 | 144.30141 | 21.25215 | 3.40579 | 0.28352 | 61.02077 | 12.01668 | 144.40055 | 21.47718 | 3.44186 | 0.28642 | 61.64574
11.07448 | 122.64413 | 16.74726 | 2.68386 | 0.24235 | 52.15917 | 157.94592 | 577.63571 | 56212.2438 | 355.89551 | -0.47979 | 12.01152 | 144.27666 | 21.19836 | 3.39717 | 0.28283 | 60.87156 | 12.01484 | 144.35643 | 21.25597 | 3.40641 | 0.28352 | 61.02012 | 12.01916 | 144.46013 | 21.52005 | 3.44873 | 0.28694 | 61.75603
11.53823 | 133.1308 | 18.77491 | 3.0088 | 0.26077 | 56.12403 | 161.02866 | 647.57206 | 57117.52552 | 354.70409 | -0.06893 | 12.50674 | 156.41842 | 24.08681 | 3.86007 | 0.30864 | 66.42713 | 12.50933 | 156.48326 | 24.21 | 3.87981 | 0.31015 | 66.75302 | 12.51443 | 156.61086 | 24.49088 | 3.92482 | 0.31362 | 67.49996
11.5421 | 133.21998 | 18.75993 | 3.0064 | 0.26047 | 56.06047 | 164.15997 | 647.05534 | 58356.01663 | 355.48262 | -0.0385 | 12.51166 | 156.54174 | 24.26977 | 3.88939 | 0.31086 | 66.90534 | 12.51413 | 156.60347 | 24.331 | 3.8992 | 0.31158 | 67.06089 | 12.51979 | 156.74522 | 24.55216 | 3.93464 | 0.31427 | 67.63986
11.54262 | 133.23208 | 18.81816 | 3.01573 | 0.26127 | 56.23192 | 167.28926 | 649.06371 | 59297.9592 | 354.46363 | -0.66752 | 12.51355 | 156.58893 | 24.23296 | 3.88349 | 0.31034 | 66.79378 | 12.51643 | 156.66107 | 24.27999 | 3.89102 | 0.31087 | 66.908 | 12.52247 | 156.81213 | 24.54408 | 3.93335 | 0.3141 | 67.60318
12.00801 | 144.19223 | 21.00605 | 3.36635 | 0.28034 | 60.33699 | 170.36114 | 724.52701 | 59858.57234 | 351.36284 | 0.000506709 | 13.00817 | 169.21236 | 27.6236 | 4.42686 | 0.34031 | 73.24439 | 13.01318 | 169.34272 | 27.75733 | 4.44829 | 0.34183 | 73.57065 | 13.01659 | 169.43169 | 27.9663 | 4.48178 | 0.34431 | 74.10506
12.01172 | 144.28135 | 21.2053 | 3.39829 | 0.28291 | 60.8905 | 173.50199 | 731.39945 | 61512.77615 | 354.53644 | 0.0946 | 13.01194 | 169.31069 | 27.71025 | 4.44074 | 0.34128 | 73.4528 | 13.01687 | 169.4389 | 27.76559 | 4.44961 | 0.34183 | 73.57165 | 13.02106 | 169.54808 | 27.9899 | 4.48556 | 0.34449 | 74.14214
12.01385 | 144.33257 | 21.12483 | 3.38539 | 0.28179 | 60.64864 | 176.61857 | 728.62365 | 62165.67434 | 351.97699 | -0.11367 | 13.01348 | 169.35053 | 27.64891 | 4.43092 | 0.34049 | 73.2816 | 13.01855 | 169.48254 | 27.83292 | 4.4604 | 0.34262 | 73.74056 | 13.02254 | 169.58657 | 28.07179 | 4.49868 | 0.34545 | 74.3506
12.48259 | 155.81513 | 23.83457 | 3.81964 | 0.306 | 65.85863 | 179.70119 | 822.08651 | 63579.67582 | 353.80776 | 0.30192 | 13.51005 | 182.52148 | 31.86608 | 5.10674 | 0.378 | 81.35454 | 13.51408 | 182.63047 | 31.93153 | 5.11723 | 0.37866 | 81.49731 | 13.51844 | 182.74822 | 32.25033 | 5.16832 | 0.38232 | 82.28443
12.48685 | 155.92137 | 23.92288 | 3.8338 | 0.30703 | 66.08012 | 182.85563 | 825.1324 | 64701.47236 | 353.8391 | -0.11044 | 13.51545 | 182.66744 | 31.87978 | 5.10894 | 0.37801 | 81.35699 | 13.51903 | 182.76406 | 32.06544 | 5.13869 | 0.38011 | 81.80916 | 13.52427 | 182.90585 | 32.32742 | 5.18068 | 0.38307 | 82.44559
12.48925 | 155.98144 | 23.91542 | 3.8326 | 0.30687 | 66.04678 | 185.9812 | 824.875 | 65673.24994 | 353.11769 | -0.67157 | 13.5164 | 182.6931 | 31.82321 | 5.09987 | 0.37731 | 81.20691 | 13.52064 | 182.80762 | 31.92416 | 5.11605 | 0.37839 | 81.439 | 13.52618 | 182.95765 | 32.20226 | 5.16062 | 0.38153 | 82.11476
12.96091 | 167.98521 | 27.19058 | 4.35746 | 0.3362 | 72.35909 | 189.04179 | 937.83971 | 66110.42431 | 349.71329 | -0.24737 | 14.00723 | 196.20255 | 36.80216 | 5.89778 | 0.42105 | 90.62148 | 14.00983 | 196.27525 | 36.88857 | 5.91163 | 0.42196 | 90.81744 | 14.01616 | 196.45266 | 37.24849 | 5.96931 | 0.42589 | 91.66212
12.96494 | 168.08959 | 27.25944 | 4.3685 | 0.33695 | 72.51982 | 192.18834 | 940.21485 | 67584.29586 | 351.65659 | 0.15845 | 14.01427 | 196.39968 | 36.83216 | 5.90259 | 0.42118 | 90.64982 | 14.01688 | 196.4729 | 36.87781 | 5.90991 | 0.42163 | 90.74526 | 14.02385 | 196.66851 | 37.24757 | 5.96916 | 0.42564 | 91.60955
12.96653 | 168.13095 | 27.14709 | 4.35049 | 0.33552 | 72.21203 | 195.30834 | 936.33961 | 68498.23261 | 350.71841 | 0.20079 | 14.01609 | 196.45089 | 36.61739 | 5.86817 | 0.41867 | 90.10949 | 14.01894 | 196.53076 | 36.86038 | 5.90711 | 0.42137 | 90.68901 | 14.02646 | 196.74152 | 37.20302 | 5.96202 | 0.42506 | 91.48298
13.43791 | 180.57729 | 31.12761 | 4.9884 | 0.37122 | 79.89588 | 198.38193 | 1073.63324 | 70004.41106 | 352.87695 | 0.02981 | 14.50667 | 210.44333 | 42.26613 | 6.77342 | 0.46692 | 100.49282 | 14.51183 | 210.59306 | 42.38798 | 6.79295 | 0.4681 | 100.7467 | 14.51648 | 210.72805 | 42.80771 | 6.86021 | 0.47258 | 101.71171
13.44208 | 180.68943 | 31.21473 | 5.00236 | 0.37214 | 80.09462 | 201.54133 | 1076.63802 | 70710.07411 | 350.84653 | -0.28815 | 14.51336 | 210.63765 | 42.33514 | 6.78448 | 0.46746 | 100.61046 | 14.51807 | 210.77427 | 42.47096 | 6.80624 | 0.46881 | 100.90052 | 14.52342 | 210.92964 | 42.84058 | 6.86548 | 0.47272 | 101.74117
13.44369 | 180.73275 | 31.09016 | 4.9824 | 0.37061 | 79.76542 | 204.64904 | 1072.34144 | 71842.61586 | 351.05278 | 0.02535 | 14.51536 | 210.6957 | 42.37277 | 6.79051 | 0.46782 | 100.68601 | 14.52082 | 210.85433 | 42.45069 | 6.80299 | 0.4685 | 100.83321 | 14.52568 | 210.99552 | 42.7775 | 6.85537 | 0.47195 | 101.57549
13.91333 | 193.58086 | 35.51943 | 5.69222 | 0.40912 | 88.05315 | 207.7854 | 1225.11285 | 72933.43227 | 351.00365 | -0.07357 | 15.0097 | 225.29094 | 48.81083 | 7.82225 | 0.52115 | 112.16424 | 15.01369 | 225.41077 | 48.90702 | 7.83766 | 0.52203 | 112.35541 | 15.01831 | 225.54964 | 49.24868 | 7.89242 | 0.52552 | 113.10548
13.91823 | 193.71724 | 35.62155 | 5.70858 | 0.41015 | 88.27522 | 210.85174 | 1228.63514 | 73924.73195 | 350.60053 | -0.0438 | 15.01549 | 225.46491 | 48.89063 | 7.83504 | 0.5218 | 112.30428 | 15.02022 | 225.60713 | 49.06788 | 7.86344 | 0.52352 | 112.6759 | 15.02641 | 225.79297 | 49.34626 | 7.90805 | 0.52628 | 113.2685
13.91866 | 193.72904 | 35.31634 | 5.65967 | 0.40662 | 87.5162 | 214.0003 | 1218.108 | 75058.16933 | 350.73862 | -0.09436 | 15.0178 | 225.53438 | 49.04886 | 7.86039 | 0.52341 | 112.65039 | 15.02304 | 225.69182 | 49.04882 | 7.86039 | 0.52322 | 112.61099 | 15.02882 | 225.8654 | 49.221 | 7.88798 | 0.52486 | 112.96286
14.38634 | 206.96689 | 40.74294 | 6.52932 | 0.45386 | 97.68144 | 217.11612 | 1405.27878 | 75993.67811 | 350.01398 | -0.37734 | -- | -- | -- | -- | -- | --
14.3385 | 205.5925 | 40.2063 | 6.44332 | 0.44937 | 96.71652 | 220.18836 | 1386.76955 | 76715.80848 | 348.40992 | -0.38634
14.33911 | 205.60999 | 40.33183 | 6.46343 | 0.45076 | 97.01436 | 223.3051 | 1391.09925 | 77627.32278 | 347.62897 | 0.00854
14.80642 | 219.23013 | 46.00193 | 7.3721 | 0.4979 | 107.16082 | 226.45907 | 1586.66835 | 78914.89968 | 348.47312 | -0.03164
14.81306 | 219.42663 | 46.09871 | 7.38761 | 0.49872 | 107.33817 | 229.57247 | 1590.00639 | 79763.30171 | 347.4428 | -0.14267
14.81563 | 219.5028 | 46.04156 | 7.37845 | 0.49802 | 107.1865 | 232.63951 | 1588.03525 | 80861.44639 | 347.5826 | 0.20173
15.28231 | 233.54888 | 52.28894 | 8.37964 | 0.54832 | 118.01333 | 235.78904 | 1803.51576 | 82221.94144 | 348.70977 | -0.03175
15.28885 | 233.74903 | 52.38779 | 8.39548 | 0.54912 | 118.1858 | 238.89399 | 1806.9253 | 82992.11136 | 347.40142 | -0.00191
15.29197 | 233.84429 | 52.4352 | 8.40308 | 0.54951 | 118.26866 | 242.0044 | 1808.56053 | 84386.97589 | 348.70018 | 0.32322
15.75878 | 248.33902 | 59.28924 | 9.50148 | 0.60293 | 129.76679 | 245.07305 | 2044.96573 | 85629.14263 | 349.40253 | -0.06961
15.76963 | 248.68136 | 59.24324 | 9.49411 | 0.60205 | 129.57682 | 248.22822 | 2043.37906 | 86443.26487 | 348.24109 | -0.37052
15.77265 | 248.77639 | 59.03404 | 9.46058 | 0.59981 | 129.09459 | 251.3324 | 2036.16341 | 87233.31444 | 347.08344 | -0.01806
16.23447 | 263.55795 | 66.32424 | 10.62888 | 0.65471 | 140.91082 | 254.4355 | 2287.61215 | 88576.2787 | 348.12862 | 0.49426
16.24135 | 263.78135 | 66.49886 | 10.65687 | 0.65616 | 141.22197 | 257.48302 | 2293.6351 | 90148.58281 | 350.11467 | 0.17583
16.2442 | 263.87416 | 66.39142 | 10.63965 | 0.65498 | 140.96902 | 260.58305 | 2289.92948 | 90991.57315 | 349.18454 | -0.72577
16.71035 | 279.2358 | 74.49032 | 11.93755 | 0.71438 | 153.7533 | 263.73682 | 2569.27152 | 91135.04105 | 345.55297 | -0.40414
16.71672 | 279.44859 | 74.91544 | 12.00568 | 0.71818 | 154.57189 | 266.85516 | 2583.93437 | 92498.20574 | 346.62326 | 0.05702
16.71947 | 279.54061 | 74.85526 | 11.99604 | 0.71749 | 154.4223 | 269.96924 | 2581.85868 | 93384.94835 | 345.90959 | -0.38276
17.18386 | 295.28501 | 83.59862 | 13.39721 | 0.77964 | 167.79868 | 273.02556 | 2883.4288 | 93994.60244 | 344.27034 | -0.15077
17.19044 | 295.51119 | 83.81888 | 13.43251 | 0.78139 | 168.17638 | 276.18172 | 2891.02587 | 95285.85152 | 345.01144 | -0.02596
17.19312 | 295.60344 | 83.91535 | 13.44797 | 0.78217 | 168.34367 | 279.29113 | 2894.35332 | 96109.63133 | 344.11988 | -0.26768
17.66126 | 311.9201 | 93.46096 | 14.97772 | 0.84805 | 182.52347 | 282.40154 | 3223.59439 | 96961.58828 | 343.34653 | -0.32922
17.66859 | 312.17911 | 93.82966 | 15.0368 | 0.85105 | 183.16748 | 285.45507 | 3236.31128 | 97652.80635 | 342.09519 | -0.02518
17.67091 | 312.26099 | 93.70507 | 15.01684 | 0.84981 | 182.90028 | 288.56905 | 3232.01401 | 99041.07844 | 343.21449 | 0.03036
18.13215 | 328.77475 | 103.97509 | 16.66267 | 0.91896 | 197.78357 | 291.72871 | 3586.24082 | 99850.16724 | 342.27063 | -0.33434
18.13801 | 328.98748 | 104.32572 | 16.71887 | 0.92176 | 198.38638 | 294.83921 | 3598.33452 | 100575.5145 | 341.11988 | -0.57658
18.14126 | 329.10546 | 104.34228 | 16.72152 | 0.92174 | 198.3823 | 297.94815 | 3598.9057 | 100910.6 | 338.68493 | -0.60416
18.60812 | 346.26202 | 115.88991 | 18.5721 | 0.99806 | 214.80943 | 301.00176 | 3997.199 | 101554 | 337.38678 | -0.42512
18.61629 | 346.56614 | 115.92177 | 18.57721 | 0.9979 | 214.77419 |  | 3998.2979
18.61877 | 346.65848 | 115.76864 | 18.55267 | 0.99645 | 214.4619 |  | 3993.01624
19.08732 | 364.32578 | 127.68975 | 20.4631 | 1.07208 | 230.73912 |  | 4404.19137
19.09423 | 364.58943 | 127.75525 | 20.4736 | 1.07224 | 230.77399 |  | 4406.45055
19.09726 | 364.7053 | 127.56001 | 20.44231 | 1.07043 | 230.38471 |  | 4399.71646
19.55454 | 382.38019 | 139.18866 | 22.30588 | 1.1407 | 245.50837 |  | 4800.80425
19.56202 | 382.67247 | 140.05132 | 22.44412 | 1.14733 | 246.93562 |  | 4830.55856
19.56693 | 382.86467 | 139.85561 | 22.41276 | 1.14544 | 246.52865 |  | 4823.80826
20.03362 | 401.34585 | 152.61395 | 24.45736 | 1.22082 | 262.75137 |  | 5263.86058
20.04188 | 401.67683 | 153.0784 | 24.53179 | 1.22403 | 263.4424 |  | 5279.88008
20.04468 | 401.78924 | 152.73794 | 24.47723 | 1.22113 | 262.81971 |  | 5268.13716
22.07441 | 487.27944 | 207.04688 | 33.18059 | 1.50312 | 323.51155 |  | 7141.32561
22.04758 | 486.09583 | 209.55629 | 33.58274 | 1.52319 | 327.83091 |  | 7227.87854
22.0493 | 486.17172 | 210.93462 | 33.80362 | 1.53309 | 329.96142 |  | 7275.41899
23.22853 | 539.56442 | 244.58717 | 39.19666 | 1.68744 | 363.1802 |  | 8436.14075
23.23303 | 539.77373 | 243.94343 | 39.0935 | 1.68267 | 362.15409 |  | 8413.93729
23.23138 | 539.69706 | 244.38267 | 39.16389 | 1.68582 | 362.83195 |  | 8429.08726
24.34302 | 592.58277 | 280.39116 | 44.93448 | 1.84589 | 397.28297 |  | 9671.06856
24.38477 | 594.61686 | 293.2135 | 46.98934 | 1.927 | 414.73959 |  | 10113.32833
24.42751 | 596.70339 | 274.59974 | 44.00637 | 1.80151 | 387.73144 |  | 9471.31469
25.51681 | 651.10754 | 312.32551 | 50.05217 | 1.96154 | 422.17376 |  | 10772.52728
25.56359 | 653.49729 | 322.56307 | 51.6928 | 2.02213 | 435.21404 |  | 11125.6345
25.5918 | 654.94033 | 307.34264 | 49.25363 | 1.92459 | 414.22098 |  | 10600.66138
26.69289 | 712.51059 | 342.09368 | 54.82271 | 2.05383 | 442.03793 |  | 11799.27153
26.73598 | 714.81236 | 350.95804 | 56.24328 | 2.10366 | 452.76132 |  | 12105.01524
26.7577 | 715.9744 | 337.85678 | 54.14371 | 2.02348 | 435.50589 |  | 11653.13515
27.92653 | 779.89125 | 367.97204 | 58.96988 | 2.11161 | 454.47285 |  | 12691.85101
27.92522 | 779.81802 | 368.40582 | 59.03939 | 2.1142 | 455.02996 |  | 12706.81266
27.92108 | 779.58688 | 369.08177 | 59.14772 | 2.11839 | 455.93243 |  | 12730.12709
29.10347 | 847.01214 | 395.21085 | 63.33507 | 2.1762 | 468.37552 |  | 13631.35423
29.09849 | 846.72183 | 395.48653 | 63.37925 | 2.17809 | 468.78258 |  | 13640.86281
29.09331 | 846.42063 | 396.56445 | 63.552 | 2.18442 | 470.1439 |  | 13678.04172
30.27554 | 916.60838 | 411.70555 | 65.97845 | 2.17927 | 469.03468 |  | 14200.27864
30.24921 | 915.01452 | 422.23505 | 67.66587 | 2.23695 | 481.44916 |  | 14563.45527
30.25191 | 915.17812 | 424.14065 | 67.97126 | 2.24684 | 483.57877 |  | 14629.18198
31.44569 | 988.83167 | 447.02663 | 71.63888 | 2.27818 | 490.3231 |  | 15418.55024
31.44221 | 988.61244 | 445.6844 | 71.42378 | 2.27159 | 488.90507 |  | 15372.25492
31.43645 | 988.25058 | 446.50908 | 71.55594 | 2.27621 | 489.89939 |  | 15400.69924
32.59385 | 1062.35906 | 466.80251 | 74.80809 | 2.29516 | 493.97807 |  | 16100.64696
32.59021 | 1062.12205 | 469.4948 | 75.23955 | 2.30865 | 496.88252 |  | 16193.50766
32.59255 | 1062.27464 | 472.80999 | 75.77083 | 2.32479 | 500.35516 |  | 16307.85303
33.794 | 1142.0345 | 488.76245 | 78.32732 | 2.31779 | 498.84815 |  | 16858.07485
33.78336 | 1141.31535 | 489.66481 | 78.47192 | 2.3228 | 499.92656 |  | 16889.19846
33.77753 | 1140.9218 | 491.87695 | 78.82643 | 2.33369 | 502.27166 |  | 16965.49815
34.95191 | 1221.63587 | 504.3924 | 80.83212 | 2.31267 | 497.74601 |  | 17397.17287
34.93666 | 1220.57014 | 509.4236 | 81.6384 | 2.33675 | 502.93034 |  | 17570.70573
34.93615 | 1220.53423 | 510.41106 | 81.79664 | 2.34132 | 503.91263 |  | 17604.76455
36.12593 | 1305.08311 | 522.72283 | 83.76968 | 2.31882 | 499.07122 |  | 18029.41407
36.11043 | 1303.96294 | 525.7807 | 84.25973 | 2.33339 | 502.20631 |  | 18134.88412
36.10452 | 1303.53622 | 528.22794 | 84.65191 | 2.34463 | 504.62639 |  | 18219.29273
37.29604 | 1390.99438 | 537.72573 | 86.174 | 2.31054 | 497.28834 |  | 18546.88429
37.27763 | 1389.6214 | 543.53467 | 87.10492 | 2.33665 | 502.9087 |  | 18747.24245
37.27629 | 1389.52209 | 544.58546 | 87.27331 | 2.34126 | 503.89896 |  | 18783.48561
38.4625 | 1479.36375 | 555.18423 | 88.97183 | 2.31321 | 497.86292 |  | 19149.05146
38.44558 | 1478.06247 | 559.58571 | 89.6772 | 2.33258 | 502.0308 |  | 19300.86443
38.4433 | 1477.88724 | 560.57194 | 89.83525 | 2.33682 | 502.94541 |  | 19334.88083
39.63939 | 1571.28148 | 571.73537 | 91.62426 | 2.31144 | 497.48296 |  | 19719.92256
39.62466 | 1570.11344 | 574.83609 | 92.12117 | 2.32484 | 500.367 |  | 19826.87056
39.62098 | 1569.82198 | 576.00054 | 92.30778 | 2.32977 | 501.42714 |  | 19867.03401
40.80394 | 1664.9616 | 586.01619 | 93.91285 | 2.30156 | 495.35625 |  | 20212.48726
40.78939 | 1663.77409 | 589.37442 | 94.45103 | 2.31558 | 498.3727 |  | 20328.31713
40.78578 | 1663.48026 | 591.17374 | 94.73938 | 2.32285 | 499.93835 |  | 20390.3781
41.97715 | 1762.08079 | 599.58869 | 96.08793 | 2.28905 | 492.66382 |  | 20680.62106
41.96097 | 1760.72275 | 603.90954 | 96.78038 | 2.30644 | 496.40546 |  | 20829.65299
41.95774 | 1760.4522 | 607.75129 | 97.39604 | 2.32129 | 499.60171 |  | 20962.16012
43.14456 | 1861.45306 | 616.25193 | 98.75832 | 2.28901 | 492.65443 |  | 21255.35864
43.13551 | 1860.67257 | 616.61443 | 98.81642 | 2.29084 | 493.0476 |  | 21267.86175
43.12972 | 1860.17275 | 618.9307 | 99.18761 | 2.29975 | 494.96619 |  | 21347.75302
44.31855 | 1964.13423 | 629.98491 | 100.95912 | 2.27803 | 490.29189 |  | 21729.0276
44.31315 | 1963.655 | 631.38552 | 101.18358 | 2.28338 | 491.44189 |  | 21777.33653
44.30707 | 1963.11672 | 632.60889 | 101.37963 | 2.28811 | 492.4616 |  | 21819.5322
45.48476 | 2068.86294 | 642.53112 | 102.96973 | 2.26383 | 487.23497 |  | 22161.76327
45.47361 | 2067.84948 | 643.56714 | 103.13576 | 2.26804 | 488.14017 |  | 22197.497
45.46999 | 2067.51981 | 645.8195 | 103.49671 | 2.27615 | 489.88761 |  | 22275.18393
46.6645 | 2177.57528 | 659.03201 | 105.6141 | 2.26326 | 487.11339 |  | 22730.90118
46.66498 | 2177.62045 | 656.50395 | 105.20897 | 2.25456 | 485.23978 |  | 22643.70499
46.65825 | 2176.9922 | 657.22209 | 105.32405 | 2.25735 | 485.84066 |  | 22668.47461
47.83231 | 2287.93026 | 668.32497 | 107.10336 | 2.23914 | 481.92165 |  | 23051.42788
47.82895 | 2287.60865 | 668.84976 | 107.18746 | 2.24106 | 482.33398 |  | 23069.5286
47.82348 | 2287.08486 | 670.22373 | 107.40765 | 2.24592 | 483.38014 |  | 23116.91867
49.00367 | 2401.35948 | 683.00624 | 109.45613 | 2.23363 | 480.73554 |  | 23557.80465
49.00366 | 2401.3586 | 681.29191 | 109.1814 | 2.22803 | 479.52899 |  | 23498.6751
48.99649 | 2400.65613 | 683.10809 | 109.47245 | 2.23429 | 480.87765 |  | 23561.31759
50.17292 | 2517.3214 | 692.15856 | 110.92285 | 2.21081 | 475.82407 |  | 23873.48049
50.16672 | 2516.7 | 692.12816 | 110.91797 | 2.21099 | 475.86191 |  | 23872.43195
50.16119 | 2516.14468 | 695.50189 | 111.45864 | 2.22201 | 478.23423 |  | 23988.79644
55.18037 | 3044.87301 | 743.45262 | 119.14305 | 2.15916 | 464.70661 |  | 25642.68167
55.19206 | 3046.16349 | 745.29779 | 119.43875 | 2.16406 | 465.76127 |  | 25706.32406
55.18498 | 3045.38213 | 746.20677 | 119.58442 | 2.16697 | 466.38914 |  | 25737.67601
58.28481 | 3397.11884 | 773.90096 | 124.02259 | 2.12787 | 457.9733 |  | 26692.8859
58.31241 | 3400.33739 | 772.07827 | 123.73049 | 2.12186 | 456.6784 |  | 26630.01887
58.30381 | 3399.33391 | 771.09104 | 123.57228 | 2.11945 | 456.16177 |  | 26595.96798
61.37178 | 3766.49489 | 800.76339 | 128.32747 | 2.09099 | 450.03435 |  | 27619.40727
61.40729 | 3770.85477 | 800.87704 | 128.34568 | 2.09007 | 449.83794 |  | 27623.32721
61.40686 | 3770.80295 | 799.4717 | 128.12046 | 2.08642 | 449.05168 |  | 27574.85514
64.49231 | 4159.25805 | 833.43638 | 133.56352 | 2.071 | 445.73287 |  | 28746.34268
64.52759 | 4163.80961 | 821.13365 | 131.59193 | 2.03931 | 438.91312 |  | 28322.00496
64.53093 | 4164.24041 | 818.82931 | 131.22265 | 2.03348 | 437.65876 |  | 28242.52517
67.60939 | 4571.02908 | 851.04713 | 136.38576 | 2.01726 | 434.16695 |  | 29353.76115
67.64495 | 4575.83913 | 844.89962 | 135.40058 | 2.00164 | 430.80416 |  | 29141.72526
67.64409 | 4575.72224 | 843.25827 | 135.13754 | 1.99777 | 429.97274 |  | 29085.11289
70.72394 | 5001.87512 | 875.88228 | 140.36575 | 1.9847 | 427.1589 |  | 30210.35891
70.76047 | 5007.04454 | 870.77213 | 139.54682 | 1.9721 | 424.44746 |  | 30034.10296
70.76065 | 5007.07001 | 868.48325 | 139.18001 | 1.96691 | 423.33069 |  | 29955.1564
73.83041 | 5450.92988 | 901.4023 | 144.4555 | 1.95659 | 421.10802 |  | 31090.57875
73.8711 | 5456.93882 | 894.93614 | 143.41925 | 1.94148 | 417.85697 |  | 30867.55219
73.87022 | 5456.8094 | 892.73785 | 143.06696 | 1.93673 | 416.8355 |  | 30791.73021
76.93544 | 5919.06193 | 926.16533 | 148.42393 | 1.9292 | 415.21422 |  | 31944.68899
76.97701 | 5925.46022 | 918.97454 | 147.27156 | 1.91319 | 411.76799 |  | 31696.66897
76.97852 | 5925.69285 | 916.13826 | 146.81703 | 1.90725 | 410.48907 |  | 31598.84185
80.05435 | 6408.69927 | 948.69779 | 152.0349 | 1.89915 | 408.7456 |  | 32721.86387
80.09709 | 6415.54431 | 941.41893 | 150.86842 | 1.88357 | 405.39307 |  | 32470.80619
80.09677 | 6415.49321 | 939.04944 | 150.48869 | 1.87884 | 404.37433 |  | 32389.07929
83.15803 | 6915.25862 | 974.23127 | 156.12681 | 1.87747 | 404.0806 |  | 33602.54797
83.20634 | 6923.29518 | 965.49636 | 154.72698 | 1.85956 | 400.22514 |  | 33301.26916
83.207 | 6923.40568 | 962.36113 | 154.22454 | 1.8535 | 398.92231 |  | 33193.13086
86.26526 | 7441.69508 | 1001.5238 | 160.50061 | 1.86055 | 400.43818 |  | 34543.90407
86.31251 | 7449.84904 | 991.55777 | 158.90349 | 1.84103 | 396.23646 |  | 34200.16228
86.31476 | 7450.23866 | 989.28951 | 158.53999 | 1.83677 | 395.3197 |  | 34121.92694
89.39269 | 7991.05374 | 1025.6524 | 164.36737 | 1.83871 | 395.73851 |  | 35376.13196
89.44163 | 7999.80536 | 1014.7462 | 162.61958 | 1.81816 | 391.31624 |  | 34999.96244
89.44202 | 7999.87441 | 1013.6423 | 162.44268 | 1.81618 | 390.88885 |  | 34961.88745
92.50128 | 8556.48717 | 1053.2066 | 168.78311 | 1.82466 | 392.71362 |  | 36326.51341
92.55374 | 8566.19553 | 1043.024 | 167.15128 | 1.80599 | 388.69634 |  | 35975.30183
92.55442 | 8566.32085 | 1038.0023 | 166.34652 | 1.79728 | 386.82211 |  | 35802.09664
95.60915 | 9141.10975 | 1079.3127 | 172.96678 | 1.8091 | 389.36595 |  | 37226.94794
95.65959 | 9150.75754 | 1066.7354 | 170.95119 | 1.78708 | 384.62573 |  | 36793.13994
95.66281 | 9151.37417 | 1061.9874 | 170.19029 | 1.77906 | 382.90087 |  | 36629.37502
98.73928 | 9749.4464 | 1102.6691 | 176.70979 | 1.78966 | 385.18146 |  | 38032.54162
98.79105 | 9759.67156 | 1091.5927 | 174.93473 | 1.77075 | 381.11248 |  | 37650.50167
98.7906 | 9759.58225 | 1089.6093 | 174.61687 | 1.76755 | 380.42174 |  | 37582.09154
101.84018 | 10371.42226 | 1130.3406 | 181.14433 | 1.77871 | 382.82502 |  | 38986.96891
101.89335 | 10382.25477 | 1117.1538 | 179.03106 | 1.75704 | 378.16146 |  | 38532.13842
101.89351 | 10382.28738 | 1114.5022 | 178.60612 | 1.75287 | 377.26329 |  | 38440.68117
104.97008 | 11018.7177 | 1154.1398 | 184.9583 | 1.76201 | 379.2303 |  | 39807.83535
105.02049 | 11029.30332 | 1143.9054 | 183.31817 | 1.74555 | 375.68704 |  | 39454.83712
105.02259 | 11029.74441 | 1139.2851 | 182.57774 | 1.73846 | 374.16214 |  | 39295.47675
108.08087 | 11681.47446 | 1175.166 | 188.32788 | 1.74247 | 375.02527 |  | 40533.05729
108.12505 | 11691.02644 | 1169.9873 | 187.49796 | 1.73408 | 373.22005 |  | 40354.43696
108.12558 | 11691.14105 | 1162.6441 | 186.32117 | 1.72319 | 370.87579 |  | 40101.16011
111.18135 | 12361.29259 | 1203.2907 | 192.83505 | 1.73442 | 373.29207 |  | 41503.11606
111.22955 | 12372.01279 | 1192.2915 | 191.07236 | 1.71782 | 369.71955 |  | 41123.73884
111.22886 | 12371.8593 | 1193.871 | 191.32548 | 1.72011 | 370.21163 |  | 41178.21792
114.29801 | 13064.03509 | 1230.9878 | 197.27369 | 1.72596 | 371.47126 |  | 42458.42632
114.34978 | 13075.87219 | 1218.9614 | 195.34638 | 1.70832 | 367.67556 |  | 42043.6196
114.34883 | 13075.65492 | 1214.9649 | 194.70591 | 1.70274 | 366.47314 |  | 41905.77493
117.41589 | 13786.49122 | 1261.8749 | 202.22354 | 1.72228 | 370.68036 |  | 43523.76398
117.4713 | 13799.50632 | 1239.9717 | 198.71341 | 1.69159 | 364.0744 |  | 42768.29313
117.45992 | 13796.83281 | 1246.0048 | 199.68026 | 1.69999 | 365.88125 |  | 42976.38287
120.52358 | 14525.93334 | 1287.1254 | 206.2701 | 1.71145 | 368.34856 |  | 44394.68771
120.58062 | 14539.68592 | 1270.5147 | 203.60813 | 1.68856 | 363.42293 |  | 43821.76231
120.57507 | 14538.34751 | 1265.2742 | 202.7683 | 1.68168 | 361.94058 |  | 43641.01041
123.64571 | 15288.2616 | 1313.2264 | 210.45295 | 1.70206 | 366.32849 |  | 45294.94634
123.7003 | 15301.76422 | 1308.3406 | 209.66997 | 1.69498 | 364.80452 |  | 45126.42852
123.69548 | 15300.57177 | 1298.8709 | 208.15239 | 1.68278 | 362.1782 |  | 44799.80582
126.76945 | 16070.49345 | 1338.9993 | 214.58322 | 1.6927 | 364.31402 |  | 46183.88836
126.81372 | 16081.71958 | 1330.9466 | 213.29272 | 1.68194 | 361.99663 |  | 45906.13989
126.81275 | 16081.47356 | 1326.5262 | 212.58433 | 1.67636 | 360.79712 |  | 45753.67435
129.87673 | 16867.965 | 1375.4817 | 220.42976 | 1.69722 | 365.28649 |  | 47442.21544
129.93099 | 16882.06216 | 1355.2108 | 217.18122 | 1.67151 | 359.75286 |  | 46743.04481
129.92775 | 16881.22022 | 1355.1873 | 217.17745 | 1.67152 | 359.75559 |  | 46742.23427
132.96166 | 17678.80303 | 1400.9783 | 224.51575 | 1.68858 | 363.42527 |  | 48321.6275
133.01434 | 17692.81465 | 1391.2826 | 222.96196 | 1.67622 | 360.76719 |  | 47987.20975
133.01525 | 17693.05673 | 1383.268 | 221.67756 | 1.66656 | 358.68651 |  | 47710.77541
136.09795 | 18522.65199 | 1431.0507 | 229.33505 | 1.68507 | 362.67163 |  | 49358.86506
136.15837 | 18539.10172 | 1414.7317 | 226.71982 | 1.66512 | 358.3768 |  | 48796.00078
136.15722 | 18538.78856 | 1415.2216 | 226.79833 | 1.66571 | 358.50393 |  | 48812.89809
139.20202 | 19377.20237 | 1464.4652 | 234.68994 | 1.68597 | 362.86382 |  | 50511.37614
139.24948 | 19390.41768 | 1449.6909 | 232.32226 | 1.66839 | 359.08063 |  | 50001.79065
139.24694 | 19389.7103 | 1446.1443 | 231.75389 | 1.66434 | 358.20869 |  | 49879.46364
142.33936 | 20260.49341 | 1485.3974 | 238.04446 | 1.67237 | 359.93808 |  | 51233.3559
142.37935 | 20271.87931 | 1468.5428 | 235.3434 | 1.65293 | 355.75396 |  | 50652.01806
142.38755 | 20274.2144 | 1468.9844 | 235.41417 | 1.65333 | 355.84045 |  | 50667.24944
145.43883 | 21152.45327 | 1505.0337 | 241.1913 | 1.65837 | 356.9242 |  | 51910.63832
145.47996 | 21164.41876 | 1498.7061 | 240.17726 | 1.65093 | 355.3231 |  | 51692.39088
145.48178 | 21164.94831 | 1500.2107 | 240.41838 | 1.65257 | 355.67537 |  | 51744.28656
148.57788 | 22075.38643 | 1554.0376 | 249.04449 | 1.67619 | 360.75928 |  | 53600.8488
148.61214 | 22085.56816 | 1534.804 | 245.96218 | 1.65506 | 356.21219 |  | 52937.45604
148.60831 | 22084.4298 | 1535.798 | 246.12147 | 1.65618 | 356.45207 |  | 52971.74044
151.6923 | 23010.55388 | 1580.847 | 253.34087 | 1.6701 | 359.44831 |  | 54525.54109
151.72542 | 23020.60307 | 1557.2914 | 249.56593 | 1.64485 | 354.01501 |  | 53713.07674
151.71977 | 23018.88861 | 1566.1646 | 250.98792 | 1.65429 | 356.04539 |  | 54019.12535
154.77592 | 23955.58541 | 1612.152 | 258.35769 | 1.66924 | 359.2632 |  | 55605.29268
154.80948 | 23965.9751 | 1600.2124 | 256.44429 | 1.65652 | 356.52519 |  | 55193.47981
154.81965 | 23969.12403 | 1603.8149 | 257.02162 | 1.66014 | 357.30435 |  | 55317.73488
157.91747 | 24937.92733 | 1647.3247 | 263.99434 | 1.67172 | 359.79836 |  | 56818.44646
157.96174 | 24951.9113 | 1625.1104 | 260.43436 | 1.64872 | 354.84697 |  | 56052.24534
157.95855 | 24950.90352 | 1616.8125 | 259.10457 | 1.64033 | 353.04224 |  | 55766.0396
160.99604 | 25919.7249 | 1664.4064 | 266.73179 | 1.65676 | 356.57782 |  | 57407.61728
161.04298 | 25934.84141 | 1661.5503 | 266.27409 | 1.65343 | 355.86218 |  | 57309.10655
161.04697 | 25936.12655 | 1642.0308 | 263.14596 | 1.63397 | 351.67289 |  | 56635.85272
164.13919 | 26941.67369 | 1698.3007 | 272.16357 | 1.65813 | 356.87198 |  | 58576.67732
164.17244 | 26952.59006 | 1687.8419 | 270.48748 | 1.64758 | 354.60239 |  | 58215.93923
164.16828 | 26951.22416 | 1689.5668 | 270.76391 | 1.64931 | 354.97377 |  | 58275.43335
167.26494 | 27977.56015 | 1728.5691 | 277.01428 | 1.65614 | 356.44454 |  | 59620.67518
167.3038 | 27990.56149 | 1713.5613 | 274.60918 | 1.64138 | 353.26774 |  | 59103.03595
167.29905 | 27988.97213 | 1715.5076 | 274.92109 | 1.64329 | 353.67903 |  | 59170.16646
170.34557 | 29017.61322 | 1747.7809 | 280.09309 | 1.64426 | 353.88837 |  | 60283.31602
170.38243 | 29030.17245 | 1717.382 | 275.22147 | 1.61532 | 347.65801 |  | 59234.81704
170.35541 | 29020.96572 | 1741.2363 | 279.04428 | 1.63801 | 352.54286 |  | 60057.58396
173.49167 | 30099.35956 | 1790.8009 | 286.98732 | 1.65419 | 356.02363 |  | 61767.13373
173.50989 | 30105.68193 | 1770.199 | 283.68574 | 1.63498 | 351.89087 |  | 61056.54647
173.5044 | 30103.77682 | 1789.2792 | 286.74346 | 1.65266 | 355.695 |  | 61714.64825
176.60776 | 31190.30089 | 1809.5914 | 289.99862 | 1.64205 | 353.41167 |  | 62415.24337
176.63053 | 31198.34413 | 1790.645 | 286.96234 | 1.62465 | 349.66637 |  | 61761.75653
176.61743 | 31193.71658 | 1806.8307 | 289.5562 | 1.63945 | 352.85319 |  | 62320.02312
179.68279 | 32285.90502 | 1852.5142 | 296.87728 | 1.65223 | 355.60283 |  | 63895.70853
179.70928 | 32295.42532 | 1837.0708 | 294.40237 | 1.63821 | 352.58638 |  | 63363.04487
179.7115 | 32296.22323 | 1840.4696 | 294.94705 | 1.64123 | 353.23435 |  | 63480.27406
182.84646 | 33432.82793 | 1879.9616 | 301.2759 | 1.6477 | 354.62763 |  | 64842.4063
182.85885 | 33437.35902 | 1877.1098 | 300.81888 | 1.64509 | 354.06568 |  | 64744.04388
182.86159 | 33438.3611 | 1870.5552 | 299.76846 | 1.63932 | 352.82405 |  | 64517.9669
185.95701 | 34580.00957 | 1903.7451 | 305.08736 | 1.64063 | 353.10705 |  | 65662.73123
185.99732 | 34595.00305 | 1903.9632 | 305.12231 | 1.64047 | 353.07097 |  | 65670.2538
185.98926 | 34592.00484 | 1904.4419 | 305.19902 | 1.64095 | 353.17504 |  | 65686.7648
189.02919 | 35732.03467 | 1942.7922 | 311.3449 | 1.64707 | 354.49297 |  | 67009.51828
189.05239 | 35740.80616 | 1903.3131 | 305.01813 | 1.61341 | 347.24677 |  | 65647.83097
189.04378 | 35737.55076 | 1904.0696 | 305.13936 | 1.61412 | 347.40061 |  | 65673.92367
192.17465 | 36931.0961 | 1962.7975 | 314.55088 | 1.6368 | 352.28126 |  | 67699.528
192.19929 | 36940.56708 | 1952.2551 | 312.86139 | 1.6278 | 350.3442 |  | 67335.90643
192.19108 | 36937.41123 | 1963.3172 | 314.63417 | 1.63709 | 352.34441 |  | 67717.45316
195.30857 | 38145.43752 | 1990.9939 | 319.06954 | 1.63367 | 351.60802 |  | 68672.0598
195.31188 | 38146.73047 | 1971.7594 | 315.98708 | 1.61786 | 348.20532 |  | 68008.636
195.30458 | 38143.87897 | 1995.1092 | 319.72904 | 1.63708 | 352.34198 |  | 68814.00203
198.3782 | 39353.91024 | 2042.1669 | 327.27034 | 1.64973 | 355.06465 |  | 70437.08545
198.38897 | 39358.18342 | 2014.4779 | 322.833 | 1.62727 | 350.23144 |  | 69482.05457
198.37863 | 39354.08084 | 2032.2226 | 325.6767 | 1.64169 | 353.3349 |  | 70094.09316
201.55205 | 40623.22886 | 2056.7844 | 329.61288 | 1.63537 | 351.9749 |  | 70941.2627
201.54326 | 40619.68565 | 2024.539 | 324.44535 | 1.60981 | 346.4719 |  | 69829.07545
201.52867 | 40613.80483 | 2068.9214 | 331.55792 | 1.64521 | 354.09296 |  | 71359.88417
204.64553 | 41879.79295 | 2088.0101 | 334.617 | 1.63511 | 351.91719 |  | 72018.27913
204.65246 | 41882.62938 | 2088.3552 | 334.67231 | 1.63532 | 351.96343 |  | 72030.1821
204.64914 | 41881.2705 | 2072.3861 | 332.11316 | 1.62284 | 349.27773 |  | 71479.38634
207.78696 | 43175.42075 | 2108.4894 | 337.89894 | 1.62618 | 349.99616 |  | 72724.63776
207.78103 | 43172.95643 | 2110.5393 | 338.22745 | 1.62781 | 350.34643 |  | 72795.34157
207.7882 | 43175.93606 | 2124.6001 | 340.48079 | 1.6386 | 352.66833 |  | 73280.31749
210.84561 | 44455.87126 | 2135.7652 | 342.27006 | 1.62332 | 349.38084 |  | 73665.41682
210.84453 | 44455.41583 | 2138.1852 | 342.65788 | 1.62517 | 349.77851 |  | 73748.88587
210.86508 | 44464.08196 | 2155.9 | 345.49679 | 1.63847 | 352.64205 |  | 74359.89317
214.001 | 45796.428 | 2158.1124 | 345.85135 | 1.61612 | 347.83109 |  | 74436.20183
214.00337 | 45797.44237 | 2183.7183 | 349.95486 | 1.63528 | 351.95419 |  | 75319.38379
213.99653 | 45794.51485 | 2186.6042 | 350.41734 | 1.63749 | 352.43059 |  | 75418.92236
217.10994 | 47136.72605 | 2189.6617 | 350.90732 | 1.61627 | 347.86238 |  | 75524.37965
217.11495 | 47138.90151 | 2209.4002 | 354.07054 | 1.6308 | 350.99005 |  | 76205.18709
217.12348 | 47142.60557 | 2210.742 | 354.28558 | 1.63172 | 351.18941 |  | 76251.46758
220.19305 | 48484.97927 | 2219.6149 | 355.70752 | 1.61543 | 347.68357 |  | 76557.50584
220.1869 | 48482.27093 | 2233.3472 | 357.90821 | 1.62547 | 349.84439 |  | 77031.15136
220.18513 | 48481.49147 | 2219.6515 | 355.71338 | 1.61552 | 347.70181 |  | 76558.76823
223.30908 | 49866.94521 | 2264.1205 | 362.83982 | 1.62483 | 349.70617 |  | 78092.5639
223.3031 | 49864.27447 | 2251.3883 | 360.79941 | 1.61574 | 347.74893 |  | 77653.41318
223.30312 | 49864.2834 | 2236.3868 | 358.39532 | 1.60497 | 345.43177 |  | 77135.99125
226.45748 | 51282.99025 | 2289.5114 | 366.90888 | 1.62021 | 348.71151 |  | 78968.33022
226.46647 | 51287.06203 | 2271.9689 | 364.09758 | 1.60773 | 346.02591 |  | 78363.26578
226.45326 | 51281.07896 | 2302.4066 | 368.97542 | 1.62937 | 350.68209 |  | 79413.10303
229.57643 | 52705.33721 | 2309.3229 | 370.0838 | 1.61203 | 346.95049 |  | 79651.65552
229.57145 | 52703.05066 | 2323.2853 | 372.32136 | 1.62181 | 349.05576 |  | 80133.2375
229.56953 | 52702.1691 | 2305.0713 | 369.40245 | 1.60911 | 346.32215 |  | 79505.01212
232.64419 | 54123.31914 | 2343.5252 | 375.56494 | 1.61433 | 347.4462 |  | 80831.33889
232.64532 | 54123.84492 | 2331.0854 | 373.57138 | 1.60575 | 345.60022 |  | 80402.27345
232.62902 | 54116.26095 | 2358.5837 | 377.97816 | 1.62481 | 349.70154 |  | 81350.72683
235.78819 | 55596.07054 | 2383.901 | 382.03542 | 1.62025 | 348.71956 |  | 82223.95459
235.79294 | 55598.31055 | 2370.058 | 379.81699 | 1.61081 | 346.68761 |  | 81746.49088
235.78598 | 55595.02836 | 2397.5689 | 384.22579 | 1.62955 | 350.72221 |  | 82695.37886
238.89114 | 57068.97677 | 2401.6361 | 384.87758 | 1.6111 | 346.75067 |  | 82835.66206
238.89444 | 57070.55346 | 2429.4712 | 389.33833 | 1.62975 | 350.76468 |  | 83795.73213
238.8964 | 57071.48993 | 2387.4087 | 382.59755 | 1.60152 | 344.68891 |  | 82344.93988
241.99443 | 58561.30415 | 2435.7571 | 390.34569 | 1.61304 | 347.16725 |  | 84012.54128
242.01039 | 58569.02887 | 2455.3399 | 393.48396 | 1.6259 | 349.9353 |  | 84687.97842
242.00837 | 58568.05115 | 2448.742 | 392.4266 | 1.62154 | 348.99788 |  | 84460.40796
245.06177 | 60055.27112 | 2511.5648 | 402.49436 | 1.64242 | 353.49149 |  | 86627.2509
245.08234 | 60065.35338 | 2463.0659 | 394.7221 | 1.61057 | 346.63639 |  | 84954.45856
245.07504 | 60061.77523 | 2473.2499 | 396.35415 | 1.61728 | 348.07999 |  | 85305.71843
248.20734 | 61606.88363 | 2519.5715 | 403.77748 | 1.62677 | 350.12427 |  | 86903.41277
248.24138 | 61623.78274 | 2501.7847 | 400.92704 | 1.61507 | 347.60491 |  | 86289.92209
248.23594 | 61621.08191 | 2497.3354 | 400.21401 | 1.61223 | 346.99431 |  | 86136.45974
251.31038 | 63156.9071 | 2537.1157 | 406.58905 | 1.61788 | 348.209 |  | 87508.53584
251.34308 | 63173.34386 | 2534.71 | 406.20353 | 1.61613 | 347.83357 |  | 87425.56001
251.34375 | 63173.68066 | 2515.5831 | 403.13832 | 1.60393 | 345.2079 |  | 86765.84748
254.41149 | 64725.20624 | 2583.0882 | 413.95644 | 1.62711 | 350.19719 |  | 89094.18925
254.44377 | 64741.63209 | 2575.9397 | 412.81085 | 1.62241 | 349.18374 |  | 88847.62786
254.45124 | 64745.43354 | 2545.1897 | 407.88296 | 1.60299 | 345.00527 |  | 87787.01897
257.45284 | 66281.96482 | 2621.3323 | 420.0853 | 1.6317 | 351.18385 |  | 90413.27974
257.49579 | 66304.08187 | 2616.239 | 419.26907 | 1.62826 | 350.44303 |  | 90237.60497
257.50044 | 66306.4766 | 2603.4027 | 417.21197 | 1.62024 | 348.71732 |  | 89794.8637
260.54732 | 67884.90596 | 2672.1055 | 428.22204 | 1.64355 | 353.73427 |  | 92164.51576
260.5937 | 67909.07648 | 2629.8306 | 421.44721 | 1.61726 | 348.07594 |  | 90706.39755
260.60814 | 67916.60263 | 2612.3598 | 418.6474 | 1.60642 | 345.7444 |  | 90103.80614
263.69729 | 69536.26075 | 2679.0232 | 429.33064 | 1.62812 | 350.4136 |  | 92403.11655
263.75562 | 69567.02708 | 2625.3179 | 420.72402 | 1.59513 | 343.31306 |  | 90550.74845
263.75754 | 69568.03991 | 2622.4334 | 420.26176 | 1.59336 | 342.93336 |  | 90451.25816
266.82338 | 71194.71611 | 2705.2067 | 433.52671 | 1.62477 | 349.69282 |  | 93306.22071
266.86775 | 71218.39599 | 2679.4699 | 429.40223 | 1.60905 | 346.30833 |  | 92418.52383
266.87436 | 71221.92403 | 2660.6637 | 426.38841 | 1.59771 | 343.8692 |  | 91769.87268
269.94415 | 72869.84412 | 2726.4426 | 436.9299 | 1.61859 | 348.36345 |  | 94038.67549
269.97848 | 72888.37966 | 2694.5201 | 431.81412 | 1.59944 | 344.24087 |  | 92937.62549
269.98508 | 72891.94342 | 2701.505 | 432.93349 | 1.60355 | 345.12479 |  | 93178.54409
272.99672 | 74527.20913 | 2735.9008 | 438.44564 | 1.60605 | 345.66313 |  | 94364.90154
273.03287 | 74546.9481 | 2718.2941 | 435.62405 | 1.5955 | 343.39317 |  | 93757.62275
273.04708 | 74554.7079 | 2721.2995 | 436.10569 | 1.59718 | 343.75494 |  | 93861.28304
276.14003 | 76253.31617 | 2819.924 | 451.9109 | 1.63653 | 352.22338 |  | 97262.97481
276.19832 | 76285.51197 | 2732.7842 | 437.94619 | 1.58562 | 341.26712 |  | 94257.40581
276.2068 | 76290.19637 | 2735.0969 | 438.31681 | 1.58692 | 341.54544 |  | 94337.17394
279.2485 | 77979.72475 | 2812.1399 | 450.66345 | 1.61384 | 347.34113 |  | 96994.49072
279.30829 | 78013.12086 | 2789.2793 | 446.99989 | 1.60038 | 344.44376 |  | 96205.99786
279.3166 | 78017.76304 | 2758.0369 | 441.99309 | 1.58241 | 340.57555 |  | 95128.40542
282.36508 | 79730.0384 | 2823.0124 | 452.40583 | 1.6022 | 344.83548 |  | 97369.49789
282.41889 | 79760.42943 | 2812.3427 | 450.69595 | 1.59584 | 343.4667 |  | 97001.48557
282.42064 | 79761.4179 | 2798.2028 | 448.42994 | 1.58781 | 341.73771 |  | 96513.78138
285.42149 | 81465.42695 | 2867.475 | 459.53125 | 1.61001 | 346.51586 |  | 98903.07281
285.4639 | 81489.6382 | 2831.895 | 453.82933 | 1.5898 | 342.1654 |  | 97675.87072
285.47981 | 81498.72192 | 2794.3089 | 447.80591 | 1.56861 | 337.60523 |  | 96379.47553
288.53633 | 83253.21373 | 2882.2926 | 461.90587 | 1.60086 | 344.54639 |  | 99414.15178
288.57973 | 83278.26057 | 2860.7929 | 458.4604 | 1.58868 | 341.92491 |  | 98672.59819
288.59109 | 83284.81723 | 2871.343 | 460.15112 | 1.59447 | 343.17236 |  | 99036.48534
291.69382 | 85085.28463 | 2902.7653 | 465.18675 | 1.59478 | 343.23759 |  | 100120.3
291.74239 | 85113.62212 | 2886.8007 | 462.62832 | 1.58574 | 341.29302 |  | 99569.64222
291.74991 | 85118.00999 | 2895.2357 | 463.98008 | 1.59033 | 342.28143 |  | 99860.57673
294.80337 | 86909.02696 | 2947.0276 | 472.28006 | 1.60202 | 344.79575 |  | 101646.9
294.85206 | 86937.73729 | 2911.5232 | 466.59026 | 1.58246 | 340.58556 |  | 100422.4
294.86219 | 86943.71109 | 2889.3404 | 463.03532 | 1.57034 | 337.97904 |  | 99657.23989
297.91203 | 88751.57762 | 2929.2658 | 469.43362 | 1.57575 | 339.14146 |  | 101034.3
297.95799 | 88778.9638 | 2917.999 | 467.62804 | 1.56944 | 337.78491 |  | 100645.7
297.97444 | 88788.76689 | 2929.7673 | 469.51399 | 1.57569 | 339.12848 |  | 101051.6
300.9697 | 90582.76032 | 2953.6857 | 473.34707 | 1.57274 | 338.49453 |  | 101876.6
301.01435 | 90609.63891 | 2951.1209 | 472.93604 | 1.57114 | 338.15043 |  | 101788.1325
301.02122 | 90613.77489 | 2928.1928 | 469.26167 | 1.5589 | 335.51559 |  | 100997.3

## Pub-1_Figure-6a-SmB6-C-5
T | T2 | Cp | Cp | Cp/T | Cp/T | T_AVE | Cp | Cp_AVE | Cp/T_AVE | 1st derivative of "Cp/T_AVE" | T | T2 | Cp | Cp | Cp/T | Cp/T | T | T2 | Cp | Cp | Cp/T | Cp/T |  | T | T2 | Cp | Cp | Cp/T | Cp/T | Beta*T2 | AT2ln(T) | Beta*T2+AT2ln(T) | B/T3 | gamma | Beta_Three*T2
K | K2 | microJ/K | mJ/g K | mJ/g K2 | mJ/mol K2 | K | mJ/mol K2 | mJ/mol K2 | mJ/mol K2 |  | K | K2 | microJ/K | mJ/g K | mJ/g K2 | mJ/mol K2 | K | K2 | microJ/K | mJ/g K | mJ/g K2 | mJ/mol K2 |  | K | K2 | microJ/K | mJ/g K | mJ/g K2 | mJ/mol K2
Exp8_#3-prime_0T | Exp8_#3-prime_0T | Exp8_#3-prime_0T | Exp8_#3-prime_0T | Exp8_#3-prime_0T | Exp8_#3-prime_0T | Exp8_#3-prime_0T | Exp8_#3-prime_0T | Exp8_#3-prime_0T | Exp8_#3-prime_0T | Exp8_#3-prime_0T | Exp8_#3-prime_3T | Exp8_#3-prime_3T | Exp8_#3-prime_3T | Exp8_#3-prime_3T | Exp8_#3-prime_3T | Exp8_#3-prime_3T | Exp8_#3-prime_5T | Exp8_#3-prime_5T | Exp8_#3-prime_5T | Exp8_#3-prime_5T | Exp8_#3-prime_5T | Exp8_#3-prime_5T |  | Exp8_#3-prime_9T | Exp8_#3-prime_9T | Exp8_#3-prime_9T | Exp8_#3-prime_9T | Exp8_#3-prime_9T | Exp8_#3-prime_9T
2.01488 | 4.05975 | 3.46156 | 0.5098 | 0.25302 | 54.45617 | 2.01471 | 109.72278 | 109.68983 | 54.44454 | -9.44931 | 2.01841 | 4.07397 | 3.64569 | 0.53692 | 0.26601 | 57.25271 | 2.01034 | 4.04149 | 3.64049 | 0.53615 | 0.2667 | 57.40026 | -- | 2.00625 | 4.02503 | 3.6931 | 0.5439 | 0.2711 | 58.34878 | -5.78876 | 1.59414 | -4.19462 | 7.96747 | 55.60001 | 0.64769 | 50.7318
2.01472 | 4.0591 | 3.46217 | 0.50989 | 0.25308 | 54.47015 | 2.19307 | 109.74208 | 115.70463 | 52.7591 | -10.69384 | 2.01814 | 4.07289 | 3.64573 | 0.53693 | 0.26605 | 57.26096 | 2.01019 | 4.04086 | 3.65074 | 0.53766 | 0.26747 | 57.56647 | -- | 2.00629 | 4.0252 | 3.69882 | 0.54474 | 0.27152 | 58.43785 | -5.789 | 1.59425 | -4.19474 | 7.96698 | 55.60001 | 0.64759 | 50.7324
2.01452 | 4.05829 | 3.45783 | 0.50925 | 0.25279 | 54.4073 | 2.37194 | 109.60462 | 120.07647 | 50.62372 | -11.32033 | 2.01825 | 4.07333 | 3.62824 | 0.53435 | 0.26476 | 56.98304 | 2.01005 | 4.04032 | 3.63646 | 0.53556 | 0.26644 | 57.34503 | -- | 2.00618 | 4.02474 | 3.68522 | 0.54274 | 0.27054 | 58.22625 | -5.78834 | 1.59395 | -4.1944 | 7.96832 | 55.60001 | 0.64746 | 50.73313
2.19298 | 4.80917 | 3.65667 | 0.53854 | 0.24557 | 52.85372 | 2.55006 | 115.90722 | 124.23241 | 48.71743 | -9.71054 | 2.19776 | 4.83013 | 3.89435 | 0.57354 | 0.26097 | 56.16693 | 2.1907 | 4.79916 | 3.87419 | 0.57057 | 0.26045 | 56.05615 | -- | 2.18629 | 4.77986 | 3.92588 | 0.57819 | 0.26446 | 56.91866 | -6.87434 | 2.12676 | -4.74758 | 6.15675 | 55.60001 | 0.76725 | 50.06485
2.19305 | 4.80947 | 3.63437 | 0.53525 | 0.24407 | 52.52982 | 2.72911 | 115.20048 | 128.69495 | 47.1563 | -6.58861 | 2.19809 | 4.83161 | 3.82402 | 0.56318 | 0.25621 | 55.14412 | 2.1911 | 4.8009 | 3.85327 | 0.56749 | 0.259 | 55.74329 | -- | 2.18643 | 4.78049 | 4.01891 | 0.59189 | 0.27071 | 58.26353 | -6.87525 | 2.12722 | -4.74803 | 6.15554 | 55.60001 | 0.7673 | 50.06459
2.19319 | 4.81009 | 3.65979 | 0.539 | 0.24576 | 52.89375 | 2.9086 | 116.00619 | 134.83119 | 46.35609 | -6.07715 | 2.19839 | 4.83294 | 3.84546 | 0.56634 | 0.25762 | 55.44571 | 2.19099 | 4.80043 | 3.83748 | 0.56517 | 0.25795 | 55.51756 | -- | 2.18679 | 4.78207 | 3.93649 | 0.57975 | 0.26511 | 57.05919 | -6.87753 | 2.12837 | -4.74915 | 6.15248 | 55.60001 | 0.7674 | 50.06405
2.37136 | 5.62333 | 3.80362 | 0.56018 | 0.23623 | 50.84233 | 3.08894 | 120.56525 | 138.90396 | 44.96822 | -6.52428 | 2.37978 | 5.66334 | 4.02727 | 0.59312 | 0.24923 | 53.64129 | 2.37213 | 5.62699 | 4.06662 | 0.59891 | 0.25248 | 54.34012 | -- | 2.36875 | 5.611 | 4.1054 | 0.60462 | 0.25525 | 54.93645 | -8.06968 | 2.75241 | -5.31727 | 4.84077 | 55.60001 | 0.89715 | 49.37793
2.37207 | 5.62672 | 3.78678 | 0.5577 | 0.23511 | 50.60199 | 3.27129 | 120.03151 | 143.91092 | 43.99216 | -3.177 | 2.38049 | 5.66675 | 4.04953 | 0.5964 | 0.25053 | 53.92154 | 2.37284 | 5.63035 | 4.0788 | 0.60071 | 0.25316 | 54.48661 | -- | 2.36872 | 5.61081 | 4.22697 | 0.62253 | 0.26281 | 56.56419 | -8.06942 | 2.75227 | -5.31715 | 4.841 | 55.60001 | 0.89769 | 49.37514
2.3724 | 5.62826 | 3.7742 | 0.55585 | 0.2343 | 50.42695 | 3.45195 | 119.63266 | 151.23447 | 43.81126 | -2.55322 | 2.38094 | 5.66888 | 3.97961 | 0.5861 | 0.24616 | 52.98056 | 2.37324 | 5.63226 | 4.06279 | 0.59835 | 0.25212 | 54.26356 | -- | 2.36992 | 5.6165 | 4.10715 | 0.60488 | 0.25523 | 54.93289 | -8.07759 | 2.75667 | -5.32092 | 4.83366 | 55.60001 | 0.89793 | 49.37387
2.54943 | 6.49958 | 3.91643 | 0.57679 | 0.22624 | 48.6937 | 3.63161 | 124.14103 | 156.42699 | 43.07376 | -3.78394 | 2.55895 | 6.54821 | 4.19242 | 0.61744 | 0.24129 | 51.93122 | 2.55183 | 6.51185 | 4.29998 | 0.63328 | 0.24817 | 53.41209 | -- | 2.54934 | 6.49913 | 4.387 | 0.6461 | 0.25344 | 54.54623 | -9.34699 | 3.45969 | -5.8873 | 3.88321 | 55.60001 | 1.03694 | 48.67608
2.55011 | 6.50308 | 3.92206 | 0.57762 | 0.22651 | 48.75054 | 3.81391 | 124.31943 | 161.87197 | 42.44248 | -2.90557 | 2.55937 | 6.55038 | 4.22151 | 0.62172 | 0.24292 | 52.28284 | 2.55269 | 6.51623 | 4.192 | 0.61738 | 0.24185 | 52.05329 | -- | 2.54982 | 6.5016 | 4.43589 | 0.6533 | 0.25621 | 55.14361 | -9.35054 | 3.46171 | -5.88884 | 3.881 | 55.60001 | 1.0375 | 48.67334
2.55064 | 6.50577 | 3.91945 | 0.57724 | 0.22631 | 48.70806 | 3.99564 | 124.23678 | 167.87958 | 42.01572 | -2.53429 | 2.55994 | 6.55328 | 4.20167 | 0.6188 | 0.24173 | 52.02561 | 2.55338 | 6.51973 | 4.23402 | 0.62357 | 0.24421 | 52.56098 | -- | 2.5502 | 6.50353 | 4.30064 | 0.63338 | 0.24836 | 53.45438 | -9.35332 | 3.46328 | -5.89003 | 3.87927 | 55.60001 | 1.03793 | 48.67124
2.72796 | 7.44178 | 4.08564 | 0.60171 | 0.22057 | 47.47299 | 4.4953 | 129.50459 | 182.76337 | 40.65654 | -2.8516 | 2.73797 | 7.4965 | 4.42228 | 0.65129 | 0.23787 | 51.19667 | 2.73254 | 7.46676 | 4.38743 | 0.64616 | 0.23647 | 50.89432 | -- | 2.72975 | 7.45152 | 4.49748 | 0.66237 | 0.24265 | 52.22413 | -10.71671 | 4.25649 | -6.46022 | 3.16305 | 55.60001 | 1.18726 | 47.95888
2.72899 | 7.44736 | 4.06154 | 0.59817 | 0.21919 | 47.17528 | 4.73331 | 128.74067 | 189.07941 | 39.94656 | -2.53176 | 2.73921 | 7.50324 | 4.44113 | 0.65407 | 0.23878 | 51.39179 | 2.73363 | 7.47273 | 4.43172 | 0.65268 | 0.23876 | 51.3875 | -- | 2.73024 | 7.45419 | 4.64059 | 0.68344 | 0.25032 | 53.87628 | -10.72054 | 4.25877 | -6.46177 | 3.16136 | 55.60001 | 1.18815 | 47.95474
2.7304 | 7.45506 | 4.03311 | 0.59398 | 0.21754 | 46.82091 | 4.97229 | 127.83961 | 196.15366 | 39.44936 | -1.27094 | 2.74033 | 7.50942 | 4.38166 | 0.64531 | 0.23549 | 50.68284 | 2.73435 | 7.47664 | 4.36484 | 0.64283 | 0.2351 | 50.5988 | -- | 2.73168 | 7.46209 | 4.66837 | 0.68754 | 0.25169 | 54.17011 | -10.73191 | 4.26554 | -6.46637 | 3.15633 | 55.60001 | 1.18938 | 47.94903
2.90748 | 8.45346 | 4.21587 | 0.62089 | 0.21355 | 45.96161 | 5.21029 | 133.63258 | 204.97036 | 39.33955 | -0.67244 | 2.91783 | 8.5137 | 4.58901 | 0.67585 | 0.23163 | 49.85226 | 2.9129 | 8.48497 | 4.59624 | 0.67691 | 0.23238 | 50.01526 | -- | 2.91071 | 8.47225 | 4.7136 | 0.6942 | 0.2385 | 51.3308 | -12.18471 | 5.1489 | -7.03581 | 2.60901 | 55.60001 | 1.34866 | 47.22657
2.90857 | 8.45979 | 4.26732 | 0.62847 | 0.21608 | 46.50503 | 5.4498 | 135.26325 | 213.23938 | 39.12794 | -1.47291 | 2.91918 | 8.52161 | 4.69984 | 0.69217 | 0.23711 | 51.03256 | 2.91366 | 8.4894 | 4.63961 | 0.6833 | 0.23452 | 50.47407 | -- | 2.91214 | 8.48055 | 4.70628 | 0.69312 | 0.23801 | 51.22606 | -12.19665 | 5.15631 | -7.04034 | 2.60518 | 55.60001 | 1.34968 | 47.2221
2.90974 | 8.46657 | 4.27787 | 0.63002 | 0.21652 | 46.60137 | 5.689 | 135.59773 | 219.79256 | 38.63463 | -1.18713 | 2.92025 | 8.52787 | 4.58491 | 0.67524 | 0.23123 | 49.76634 | 2.91486 | 8.49641 | 4.56294 | 0.67201 | 0.23055 | 49.61944 | -- | 2.91298 | 8.48544 | 4.70337 | 0.69269 | 0.23779 | 51.17965 | -12.20368 | 5.16067 | -7.04301 | 2.60293 | 55.60001 | 1.35076 | 47.21731
3.08719 | 9.53076 | 4.36317 | 0.64259 | 0.20815 | 44.79848 | 5.9268 | 138.30153 | 228.54013 | 38.56044 | -0.84931 | 3.0976 | 9.59512 | 4.75859 | 0.70082 | 0.22625 | 48.69426 | 3.09445 | 9.57564 | 4.86328 | 0.71624 | 0.23146 | 49.8162 | -- | 3.09247 | 9.56337 | 4.76128 | 0.70122 | 0.22675 | 48.80261 | -13.75394 | 6.14152 | -7.61242 | 2.17549 | 55.60001 | 1.52054 | 46.48461
3.08894 | 9.54155 | 4.36997 | 0.64359 | 0.20835 | 44.84287 | 6.16536 | 138.51697 | 235.69938 | 38.22965 | -1.14114 | 3.09897 | 9.60361 | 4.74943 | 0.69947 | 0.22571 | 48.57905 | 3.09591 | 9.58469 | 4.73433 | 0.69725 | 0.22522 | 48.47236 | -- | 3.0934 | 9.56912 | 4.83075 | 0.71145 | 0.22999 | 49.49979 | -13.76222 | 6.14685 | -7.61536 | 2.17353 | 55.60001 | 1.52226 | 46.47735
3.09067 | 9.55227 | 4.41339 | 0.64998 | 0.2103 | 45.26306 | 6.40259 | 139.89338 | 243.40832 | 38.01718 | -0.70665 | 3.10056 | 9.61349 | 4.68763 | 0.69037 | 0.22266 | 47.92233 | 3.09658 | 9.58878 | 4.83211 | 0.71165 | 0.22982 | 49.463 | -- | 3.09417 | 9.57389 | 4.88535 | 0.71949 | 0.23253 | 50.04687 | -13.76907 | 6.15127 | -7.6178 | 2.17191 | 55.60001 | 1.52397 | 46.47016
3.26937 | 10.68878 | 4.57932 | 0.67442 | 0.20628 | 44.39788 | 6.64204 | 145.15311 | 251.68814 | 37.89322 | -0.98107 | 3.28015 | 10.75936 | 4.91889 | 0.72443 | 0.22085 | 47.53344 | 3.27759 | 10.74262 | 4.95241 | 0.72937 | 0.22253 | 47.89458 | -- | 3.27488 | 10.72482 | 5.08617 | 0.74907 | 0.22873 | 49.22901 | -15.42433 | 7.23702 | -8.18731 | 1.83185 | 55.60001 | 1.70529 | 45.72565
3.27127 | 10.70122 | 4.51139 | 0.66442 | 0.20311 | 43.71379 | 6.88072 | 142.99968 | 258.36028 | 37.54846 | -0.81092 | 3.28156 | 10.76866 | 4.83989 | 0.7128 | 0.21721 | 46.7498 | 3.27879 | 10.75046 | 4.98966 | 0.73485 | 0.22412 | 48.23726 | -- | 3.27628 | 10.73403 | 5.12916 | 0.7554 | 0.23057 | 49.62381 | -15.43758 | 7.24586 | -8.19172 | 1.82949 | 55.60001 | 1.70727 | 45.7177
3.27321 | 10.71392 | 4.52969 | 0.66711 | 0.20381 | 43.86514 | 7.11907 | 143.57996 | 267.00917 | 37.50618 | -0.40245 | 3.28282 | 10.7769 | 4.87751 | 0.71834 | 0.21882 | 47.09518 | 3.28026 | 10.76014 | 4.91328 | 0.72361 | 0.22059 | 47.47752 | -- | 3.278 | 10.7453 | 5.07806 | 0.74787 | 0.22815 | 49.10366 | -15.45378 | 7.25667 | -8.19711 | 1.82661 | 55.60001 | 1.7093 | 45.70959
3.4502 | 11.90388 | 4.77811 | 0.7037 | 0.20396 | 43.89719 | 7.35903 | 151.45407 | 274.90106 | 37.3556 | -0.10336 | 3.46123 | 11.98008 | 5.10605 | 0.752 | 0.21726 | 46.76058 | 3.45894 | 11.96425 | 5.13216 | 0.75584 | 0.21852 | 47.03078 | -- | 3.45624 | 11.94556 | 5.2919 | 0.77937 | 0.2255 | 48.5326 | -17.17999 | 8.42701 | -8.75297 | 1.55835 | 55.60001 | 1.89914 | 44.96767
3.45156 | 11.91325 | 4.82795 | 0.71104 | 0.20601 | 44.33767 | 7.59714 | 153.03404 | 284.55698 | 37.4558 | 0.35458 | 3.46257 | 11.98942 | 5.06989 | 0.74667 | 0.21564 | 46.41142 | 3.46007 | 11.97207 | 5.17489 | 0.76213 | 0.22027 | 47.40687 | -- | 3.4581 | 11.95844 | 5.31405 | 0.78263 | 0.22632 | 48.70944 | -17.1985 | 8.43976 | -8.75874 | 1.55583 | 55.60001 | 1.90064 | 44.96197
3.45411 | 11.93085 | 4.70748 | 0.6933 | 0.20072 | 43.1994 | 7.83546 | 149.2153 | 294.02184 | 37.52452 | 0.40407 | 3.46402 | 11.99943 | 5.03661 | 0.74177 | 0.21414 | 46.0875 | 3.46155 | 11.98235 | 5.08563 | 0.74899 | 0.21637 | 46.56918 | -- | 3.45973 | 11.96972 | 5.28331 | 0.7781 | 0.2249 | 48.40488 | -17.21473 | 8.45093 | -8.76379 | 1.55363 | 55.60001 | 1.90345 | 44.95126
3.62959 | 13.17394 | 4.97393 | 0.73254 | 0.20182 | 43.43773 | 8.07459 | 157.66124 | 303.99863 | 37.64881 | 0.66934 | 3.63993 | 13.24912 | 5.17757 | 0.76253 | 0.20949 | 45.08765 | 3.63822 | 13.23665 | 5.28868 | 0.77889 | 0.21409 | 46.07692 | -- | 3.6364 | 13.2234 | 5.51755 | 0.8126 | 0.22346 | 48.09499 | -19.01777 | 9.71069 | -9.30708 | 1.33801 | 55.60001 | 2.10177 | 44.21312
3.63158 | 13.18837 | 4.96773 | 0.73162 | 0.20146 | 43.35984 | 8.31433 | 157.46471 | 314.65704 | 37.84514 | 1.25005 | 3.64195 | 13.2638 | 5.24488 | 0.77244 | 0.2121 | 45.64847 | 3.63973 | 13.24767 | 5.32744 | 0.7846 | 0.21557 | 46.39531 | -- | 3.63907 | 13.2428 | 5.43817 | 0.80091 | 0.22009 | 47.36828 | -19.04567 | 9.73046 | -9.31521 | 1.33507 | 55.60001 | 2.10407 | 44.20475
3.63365 | 13.20342 | 4.86332 | 0.71625 | 0.19712 | 42.42428 | 8.553 | 154.15504 | 327.12156 | 38.24639 | 1.16602 | 3.64419 | 13.28015 | 5.24496 | 0.77245 | 0.21197 | 45.62111 | 3.64163 | 13.26149 | 5.26135 | 0.77487 | 0.21278 | 45.79586 | -- | 3.64036 | 13.25224 | 5.38773 | 0.79348 | 0.21797 | 46.91219 | -19.05925 | 9.74008 | -9.31917 | 1.33364 | 55.60001 | 2.10647 | 44.19603
3.81232 | 14.5338 | 5.07921 | 0.74804 | 0.19622 | 42.23099 | 8.79151 | 160.99815 | 337.60822 | 38.40162 | 1.46681 | 3.82097 | 14.59983 | 5.38467 | 0.79303 | 0.20755 | 44.66937 | 3.8199 | 14.59164 | 5.62717 | 0.82874 | 0.21695 | 46.69423 | -- | 3.8198 | 14.5909 | 5.50187 | 0.81029 | 0.21213 | 45.65559 | -20.98449 | 11.12331 | -9.86118 | 1.15439 | 55.60001 | 2.31872 | 43.4438
3.81386 | 14.54554 | 5.07981 | 0.74813 | 0.19616 | 42.21894 | 9.033 | 161.0172 | 351.86156 | 38.9529 | 2.41041 | 3.82302 | 14.61547 | 5.3744 | 0.79152 | 0.20704 | 44.56036 | 3.82198 | 14.6075 | 5.40958 | 0.7967 | 0.20845 | 44.86422 | -- | 3.82129 | 14.60224 | 5.68094 | 0.83666 | 0.21895 | 47.12327 | -21.0008 | 11.13518 | -9.86562 | 1.15304 | 55.60001 | 2.3206 | 43.43732
3.81556 | 14.55849 | 5.16131 | 0.76013 | 0.19922 | 42.87722 | 9.27389 | 163.60056 | 366.91458 | 39.56427 | 2.26211 | 3.82454 | 14.62711 | 5.3748 | 0.79158 | 0.20697 | 44.54594 | 3.82376 | 14.62113 | 5.50676 | 0.81101 | 0.2121 | 45.64891 | -- | 3.82342 | 14.61854 | 5.65093 | 0.83224 | 0.21767 | 46.84818 | -21.02424 | 11.15224 | -9.87199 | 1.15111 | 55.60001 | 2.32266 | 43.43017
3.99342 | 15.94743 | 5.29168 | 0.77934 | 0.19515 | 42.00235 | 9.51074 | 167.73316 | 380.75959 | 40.03471 | 2.54212 | 4.00507 | 16.04062 | 5.56333 | 0.81934 | 0.20458 | 44.03002 | 4.00171 | 16.0137 | 5.69699 | 0.83903 | 0.20967 | 45.12575 | -- | 4.00167 | 16.0134 | 5.78309 | 0.85171 | 0.21284 | 45.80816 | -23.03031 | 12.63143 | -10.39888 | 1.00403 | 55.60001 | 2.54425 | 42.68243
3.9957 | 15.96564 | 5.26228 | 0.775 | 0.19396 | 41.74511 | 9.74993 | 166.80107 | 397.5605 | 40.77573 | 2.8397 | 4.00711 | 16.05692 | 5.56988 | 0.82031 | 0.20471 | 44.05951 | 4.00407 | 16.0326 | 5.625 | 0.82842 | 0.2069 | 44.52922 | -- | 4.00398 | 16.03185 | 5.77664 | 0.85076 | 0.21248 | 45.73075 | -23.05685 | 12.65124 | -10.40561 | 1.0023 | 55.60001 | 2.54716 | 42.67286
3.99779 | 15.98229 | 5.33495 | 0.78571 | 0.19654 | 42.29955 | 10.02649 | 169.10451 | 415.99537 | 41.48963 | 4.06965 | 4.00898 | 16.07195 | 5.55444 | 0.81803 | 0.20405 | 43.91684 | 4.00558 | 16.0447 | 5.58035 | 0.82185 | 0.20518 | 44.15915 | -- | 4.00554 | 16.04434 | 5.70965 | 0.84089 | 0.20993 | 45.18287 | -23.07481 | 12.66465 | -10.41016 | 1.00113 | 55.60001 | 2.54981 | 42.66412
4.49309 | 20.18782 | 5.78592 | 0.85212 | 0.18965 | 40.8181 | 11.01165 | 183.39924 | 517.16323 | 46.9651 | 6.52475 | 4.50358 | 20.28227 | 5.97853 | 0.88049 | 0.19551 | 42.0786 | 4.50288 | 20.2759 | 6.10033 | 0.89843 | 0.19952 | 42.94262 | -- | 4.50236 | 20.27129 | 6.27249 | 0.92378 | 0.20518 | 44.15951 | -29.15397 | 17.34945 | -11.80452 | 0.70494 | 55.60001 | 3.22077 | 40.60146
4.49553 | 20.20982 | 5.78775 | 0.85239 | 0.18961 | 40.8088 | 11.49183 | 183.45731 | 581.05434 | 50.56239 | 8.16405 | 4.51211 | 20.35916 | 5.89923 | 0.86881 | 0.19255 | 41.442 | 4.50439 | 20.28951 | 6.09983 | 0.89835 | 0.19944 | 42.92465 | -- | 4.505 | 20.29501 | 6.3551 | 0.93595 | 0.20776 | 44.71494 | -29.18808 | 17.3765 | -11.81158 | 0.7037 | 55.60001 | 3.22427 | 40.59138
4.49728 | 20.22554 | 5.72391 | 0.84299 | 0.18744 | 40.34294 | 11.96518 | 181.43355 | 655.03567 | 54.74516 | 9.92852 | 4.5114 | 20.35275 | 5.93183 | 0.87361 | 0.19365 | 41.67757 | 4.50625 | 20.30625 | 6.17055 | 0.90877 | 0.20167 | 43.4044 | -- | 4.50647 | 20.30823 | 6.27421 | 0.92404 | 0.20505 | 44.13143 | -29.2071 | 17.39159 | -11.81551 | 0.70302 | 55.60001 | 3.22678 | 40.58418
4.7312 | 22.38425 | 6.03421 | 0.88869 | 0.18784 | 40.42727 | 12.44033 | 191.26947 | 746.19042 | 59.98156 | 11.76001 | 4.74288 | 22.49495 | 6.2468 | 0.92 | 0.19397 | 41.74843 | 4.74029 | 22.47031 | 6.21179 | 0.91484 | 0.19299 | 41.53719 | -- | 4.74009 | 22.46842 | 6.52064 | 0.96033 | 0.2026 | 43.60426 | -32.31386 | 19.8875 | -12.42636 | 0.60411 | 55.60001 | 3.57118 | 39.62714
4.73336 | 22.40466 | 5.94376 | 0.87537 | 0.18494 | 39.80309 | 12.91866 | 188.40217 | 852.12117 | 65.96048 | 13.73698 | 4.74609 | 22.52539 | 6.23473 | 0.91822 | 0.19347 | 41.63963 | 4.74218 | 22.48829 | 6.346 | 0.93461 | 0.19708 | 42.41769 | -- | 4.7425 | 22.49129 | 6.44632 | 0.94939 | 0.20019 | 43.08537 | -32.34676 | 19.91425 | -12.4325 | 0.60319 | 55.60001 | 3.57444 | 39.61838
4.73537 | 22.42374 | 5.9174 | 0.87149 | 0.18404 | 39.60969 | 13.39365 | 187.56661 | 978.7162 | 73.07315 | 16.12973 | 4.74829 | 22.54623 | 6.19108 | 0.91179 | 0.19203 | 41.32895 | 4.74513 | 22.51622 | 6.38343 | 0.94012 | 0.19812 | 42.6414 | -- | 4.74382 | 22.50382 | 6.40989 | 0.94402 | 0.199 | 42.82992 | -32.36477 | 19.92891 | -12.43586 | 0.60268 | 55.60001 | 3.57748 | 39.6102
4.96981 | 24.69903 | 6.16343 | 0.90772 | 0.18265 | 39.31041 | 13.86532 | 195.36533 | 1126.22407 | 81.22597 | 17.9649 | 4.98419 | 24.84215 | 6.47426 | 0.9535 | 0.1913 | 41.17378 | 4.98222 | 24.82256 | 6.52994 | 0.9617 | 0.19303 | 41.54426 | -- | 4.98307 | 24.831 | 6.70718 | 0.9878 | 0.19823 | 42.66464 | -35.7117 | 22.68479 | -13.0269 | 0.51998 | 55.60001 | 3.94048 | 38.66665
4.97233 | 24.72406 | 6.23048 | 0.9176 | 0.18454 | 39.71795 | 14.34168 | 197.49072 | 1292.29459 | 90.10761 | 19.742 | 4.98689 | 24.86904 | 6.41275 | 0.94444 | 0.18938 | 40.7605 | 4.98532 | 24.85342 | 6.51908 | 0.9601 | 0.19259 | 41.44941 | -- | 4.98603 | 24.8605 | 6.74328 | 0.99312 | 0.19918 | 42.86882 | -35.75412 | 22.72014 | -13.03399 | 0.51905 | 55.60001 | 3.94448 | 38.65661
4.97473 | 24.74793 | 6.17099 | 0.90884 | 0.18269 | 39.31971 | 14.81534 | 195.60493 | 1481.21274 | 99.97832 | 21.04536 | 4.98876 | 24.88777 | 6.39743 | 0.94218 | 0.18886 | 40.64785 | 4.98707 | 24.87085 | 6.51543 | 0.95956 | 0.19241 | 41.41165 | -- | 4.98827 | 24.88286 | 6.76826 | 0.9968 | 0.19983 | 43.00825 | -35.78628 | 22.74693 | -13.03935 | 0.51835 | 55.60001 | 3.94829 | 38.64704
5.20752 | 27.1183 | 6.3975 | 0.94219 | 0.18093 | 38.9407 | 15.29084 | 202.78463 | 1683.26557 | 110.0833 | 21.51424 | 5.21984 | 27.24677 | 6.62595 | 0.97584 | 0.18695 | 40.23609 | 5.22254 | 27.27491 | 6.76127 | 0.99577 | 0.19067 | 41.03661 | -- | 5.21935 | 27.24165 | 7.14021 | 1.05158 | 0.20148 | 43.36296 | -39.17867 | 25.60497 | -13.57371 | 0.45251 | 55.60001 | 4.32645 | 37.72875
5.21033 | 27.1475 | 6.52043 | 0.9603 | 0.18431 | 39.66764 | 15.76834 | 206.68134 | 1899.79922 | 120.48189 | 22.55181 | 5.22347 | 27.28468 | 6.71645 | 0.98917 | 0.18937 | 40.75729 | 5.22523 | 27.30301 | 6.78704 | 0.99956 | 0.1913 | 41.17183 | -- | 5.22358 | 27.28577 | 7.01776 | 1.03354 | 0.19786 | 42.58486 | -39.24212 | 25.65899 | -13.58313 | 0.45141 | 55.60001 | 4.33111 | 37.71781
5.21301 | 27.17548 | 6.48143 | 0.95456 | 0.18311 | 39.41007 | 16.23872 | 205.44511 | 2134.65086 | 131.45436 | 24.62593 | 5.2259 | 27.31003 | 6.66904 | 0.98219 | 0.18795 | 40.45081 | 5.22754 | 27.32717 | 6.65173 | 0.97964 | 0.1874 | 40.33318 | -- | 5.22624 | 27.31361 | 6.93924 | 1.02198 | 0.19555 | 42.08692 | -39.28216 | 25.6931 | -13.58907 | 0.45072 | 55.60001 | 4.33558 | 37.70735
5.44718 | 29.67181 | 6.73572 | 0.99201 | 0.18211 | 39.19558 | 16.71714 | 213.50555 | 2404.88233 | 143.85732 | 26.65785 | 5.46005 | 29.81216 | 6.99016 | 1.02948 | 0.18855 | 40.58029 | 5.46122 | 29.82491 | 6.99662 | 1.03043 | 0.18868 | 40.60914 | -- | 5.46109 | 29.82348 | 7.23793 | 1.06597 | 0.19519 | 42.01073 | -42.89182 | 28.79973 | -14.0921 | 0.39504 | 55.60001 | 4.73384 | 36.80538
5.44999 | 29.70243 | 6.72648 | 0.99065 | 0.18177 | 39.12165 | 17.19187 | 213.21271 | 2696.72773 | 156.86061 | 28.33674 | 5.46281 | 29.84233 | 6.91889 | 1.01898 | 0.18653 | 40.14626 | 5.4636 | 29.85093 | 6.95564 | 1.02439 | 0.18749 | 40.35366 | -- | 5.46487 | 29.8648 | 7.10519 | 1.04642 | 0.19148 | 41.21174 | -42.95125 | 28.85139 | -14.09986 | 0.39422 | 55.60001 | 4.73873 | 36.7947
5.45222 | 29.72667 | 6.71977 | 0.98966 | 0.18151 | 39.06666 | 17.66397 | 212.99988 | 3014.97852 | 170.68517 | 29.99197 | 5.46518 | 29.86822 | 6.96395 | 1.02562 | 0.18766 | 40.3902 | 5.46613 | 29.87861 | 7.03352 | 1.03587 | 0.18951 | 40.78662 | -- | 5.46741 | 29.89258 | 7.0512 | 1.03847 | 0.18994 | 40.87957 | -42.9912 | 28.88613 | -14.10507 | 0.39367 | 55.60001 | 4.74259 | 36.78625
5.68593 | 32.32977 | 6.95265 | 1.02395 | 0.18009 | 38.75913 | 18.13981 | 220.3816 | 3361.19459 | 185.2938 | 31.0887 | 5.70003 | 32.49034 | 7.15197 | 1.05331 | 0.18479 | 39.77165 | 5.70039 | 32.4944 | 7.23193 | 1.06508 | 0.18684 | 40.21375 | -- | 5.70202 | 32.51305 | 7.31928 | 1.07795 | 0.18905 | 40.68783 | -46.75995 | 32.19544 | -14.56451 | 0.34705 | 55.60001 | 5.15789 | 35.91064
5.6893 | 32.36813 | 6.93574 | 1.02146 | 0.17954 | 38.64195 | 18.62066 | 219.84562 | 3732.12767 | 200.42935 | 32.15834 | 5.70278 | 32.5217 | 7.0962 | 1.0451 | 0.18326 | 39.44249 | 5.70298 | 32.52403 | 7.3042 | 1.07573 | 0.18863 | 40.59713 | -- | 5.70453 | 32.54168 | 7.47825 | 1.10136 | 0.19307 | 41.55323 | -46.80111 | 32.23193 | -14.56919 | 0.34659 | 55.60001 | 5.16401 | 35.89819
5.69179 | 32.39643 | 6.91381 | 1.01823 | 0.1789 | 38.50293 | 19.08883 | 219.15045 | 4119.44276 | 215.80388 | 32.26444 | 5.7047 | 32.5436 | 7.14608 | 1.05244 | 0.18449 | 39.70636 | 5.70521 | 32.54944 | 7.31571 | 1.07742 | 0.18885 | 40.64523 | -- | 5.70718 | 32.57193 | 7.43885 | 1.09556 | 0.19196 | 41.31512 | -46.84462 | 32.27049 | -14.57412 | 0.34611 | 55.60001 | 5.16853 | 35.88902
5.92371 | 35.09036 | 7.16608 | 1.05539 | 0.17816 | 38.34536 | 19.56383 | 227.14686 | 4516.43171 | 230.85619 | 31.62662 | 5.93662 | 35.24352 | 7.3509 | 1.08261 | 0.18236 | 39.24875 | 5.93857 | 35.26666 | 7.43968 | 1.09568 | 0.1845 | 39.70971 | -- | 5.93946 | 35.27716 | 7.68851 | 1.13233 | 0.19064 | 41.03176 | -50.73526 | 35.75121 | -14.98406 | 0.30707 | 55.60001 | 5.59832 | 35.04715
5.92709 | 35.13037 | 7.22457 | 1.064 | 0.17952 | 38.63632 | 20.04696 | 229.00085 | 4933.67325 | 246.10583 | 31.03404 | 5.93898 | 35.27147 | 7.39352 | 1.08888 | 0.18335 | 39.46066 | 5.94139 | 35.30006 | 7.44212 | 1.09604 | 0.18448 | 39.70397 | -- | 5.94304 | 35.31974 | 7.65677 | 1.12765 | 0.18974 | 40.83774 | -50.79649 | 35.80647 | -14.99002 | 0.30651 | 55.60001 | 5.6047 | 35.0351
5.92961 | 35.16023 | 7.23946 | 1.06619 | 0.17981 | 38.69948 | 22.05595 | 229.47267 | 6779.71842 | 307.38725 | 29.41122 | 5.9411 | 35.29664 | 7.38782 | 1.08804 | 0.18314 | 39.41621 | 5.9436 | 35.32635 | 7.50839 | 1.1058 | 0.18605 | 40.04262 | -- | 5.94571 | 35.35149 | 7.72839 | 1.1382 | 0.19143 | 41.20123 | -50.84216 | 35.8477 | -14.99446 | 0.3061 | 55.60001 | 5.60946 | 35.02612
6.16241 | 37.97535 | 7.43027 | 1.0943 | 0.17758 | 38.21896 | 23.23074 | 235.52104 | 7913.68685 | 340.65587 | 29.05607 | 6.17287 | 38.10438 | 7.54225 | 1.11079 | 0.17995 | 38.72921 | 6.17661 | 38.15045 | 7.69899 | 1.13387 | 0.18358 | 39.51017 | -- | 6.17725 | 38.15843 | 7.89915 | 1.16335 | 0.18833 | 40.53312 | -54.87907 | 39.52326 | -15.35582 | 0.27295 | 55.60001 | 6.05859 | 34.21076
6.16521 | 38.00976 | 7.38046 | 1.08696 | 0.17631 | 37.94557 | 24.39268 | 233.94221 | 9153.93243 | 375.2738 | 21.07443 | 6.17597 | 38.14264 | 7.60923 | 1.12065 | 0.18145 | 39.05351 | 6.17936 | 38.18447 | 7.65762 | 1.12778 | 0.18251 | 39.28036 | -- | 6.17958 | 38.18722 | 7.93475 | 1.16859 | 0.18911 | 40.70047 | -54.92048 | 39.56127 | -15.35921 | 0.27264 | 55.60001 | 6.06408 | 34.20117
6.16845 | 38.04974 | 7.49696 | 1.10412 | 0.17899 | 38.52427 | 25.58255 | 237.63488 | 9976.56846 | 389.97548 | 14.77756 | 6.179 | 38.18003 | 7.5248 | 1.10822 | 0.17935 | 38.60129 | 6.18125 | 38.20784 | 7.72523 | 1.13774 | 0.18406 | 39.61502 | -- | 6.18232 | 38.22106 | 7.91454 | 1.16562 | 0.18854 | 40.57881 | -54.96914 | 39.60595 | -15.36319 | 0.27228 | 55.60001 | 6.07045 | 34.19004
6.39931 | 40.95115 | 7.66387 | 1.1287 | 0.17638 | 37.9612 | 26.75546 | 242.92543 | 10973.72637 | 410.14897 | 15.82373 | 6.40993 | 41.08724 | 7.83977 | 1.15461 | 0.18013 | 38.76812 | 6.41333 | 41.13083 | 8.02032 | 1.1812 | 0.18418 | 39.63992 | -- | 6.41414 | 41.1412 | 8.24512 | 1.2143 | 0.18932 | 40.74585 | -59.16886 | 43.49338 | -15.67548 | 0.24381 | 55.60001 | 6.53335 | 33.41335
6.40238 | 40.99045 | 7.68617 | 1.13198 | 0.17681 | 38.05342 | 27.92944 | 243.63238 | 11928.95472 | 427.11047 | 12.22644 | 6.4134 | 41.13164 | 7.87818 | 1.16026 | 0.18091 | 38.93704 | 6.41663 | 41.17314 | 8.03669 | 1.18361 | 0.18446 | 39.70042 | -- | 6.41811 | 41.19207 | 8.24686 | 1.21456 | 0.18924 | 40.72926 | -59.24203 | 43.56164 | -15.68039 | 0.24336 | 55.60001 | 6.53962 | 33.40325
6.40608 | 41.0378 | 7.68727 | 1.13215 | 0.17673 | 38.03689 | 29.08903 | 243.66716 | 12761.71029 | 438.71211 | 10.02769 | 6.41656 | 41.17227 | 7.81289 | 1.15065 | 0.17932 | 38.59527 | 6.41921 | 41.20623 | 8.01521 | 1.18044 | 0.18389 | 39.57842 | -- | 6.4208 | 41.22666 | 8.22389 | 1.21118 | 0.18863 | 40.59878 | -59.29178 | 43.60807 | -15.68371 | 0.24306 | 55.60001 | 6.54717 | 33.39108
6.63866 | 44.0718 | 7.97198 | 1.17408 | 0.17685 | 38.06366 | 30.27109 | 252.69168 | 13639.92208 | 450.59236 | 9.9929 | 6.64752 | 44.18954 | 8.14702 | 1.19986 | 0.1805 | 38.84757 | 6.65009 | 44.22366 | 8.22468 | 1.21129 | 0.18215 | 39.20277 | -- | 6.65235 | 44.25373 | 8.37987 | 1.23415 | 0.18552 | 39.92888 | -63.64527 | 47.70179 | -15.94348 | 0.21855 | 55.60001 | 7.03122 | 32.64319
6.64227 | 44.11981 | 7.88935 | 1.16191 | 0.17493 | 37.64866 | 31.42478 | 250.07275 | 14519.96439 | 462.05463 | 6.75496 | 6.65129 | 44.23971 | 8.12506 | 1.19662 | 0.17991 | 38.72092 | 6.65319 | 44.26491 | 8.16473 | 1.20246 | 0.18073 | 38.89887 | -- | 6.65527 | 44.29263 | 8.45974 | 1.24591 | 0.18721 | 40.29177 | -63.70121 | 47.75479 | -15.94643 | 0.21826 | 55.60001 | 7.03887 | 32.63184
6.64517 | 44.15831 | 7.95962 | 1.17226 | 0.17641 | 37.96741 | 32.60523 | 252.29999 | 15202.98056 | 466.27425 | 3.98308 | 6.65353 | 44.26947 | 8.14196 | 1.19911 | 0.18022 | 38.78838 | 6.65582 | 44.29993 | 8.15264 | 1.20068 | 0.1804 | 38.8259 | -- | 6.65765 | 44.32431 | 8.49738 | 1.25146 | 0.18797 | 40.45657 | -63.74678 | 47.79796 | -15.94882 | 0.21803 | 55.60001 | 7.04502 | 32.62275
6.87725 | 47.29658 | 8.1441 | 1.19943 | 0.1744 | 37.53646 | 33.7692 | 258.14767 | 15918.32607 | 471.38592 | 2.81084 | 6.8858 | 47.41426 | 8.29338 | 1.22141 | 0.17738 | 38.17704 | 6.88831 | 47.44885 | 8.49963 | 1.25179 | 0.18173 | 39.11217 | -- | 6.89097 | 47.48543 | 8.59232 | 1.26544 | 0.18364 | 39.52346 | -68.29308 | 52.13721 | -16.15586 | 0.19662 | 55.60001 | 7.5457 | 31.91335
6.88125 | 47.35159 | 8.16979 | 1.20321 | 0.17485 | 37.63297 | 34.94928 | 258.96181 | 16525.33249 | 472.83754 | 1.47872 | 6.88913 | 47.46007 | 8.37288 | 1.23312 | 0.179 | 38.5244 | 6.89129 | 47.48993 | 8.45542 | 1.24527 | 0.1807 | 38.8919 | -- | 6.8946 | 47.53553 | 8.6915 | 1.28004 | 0.18566 | 39.95865 | -68.36513 | 52.20647 | -16.15865 | 0.19631 | 55.60001 | 7.55447 | 31.90146
6.88365 | 47.38462 | 8.13854 | 1.19861 | 0.17412 | 37.47596 | 36.10719 | 257.97135 | 17145.05351 | 474.83764 | 1.15475 | 6.89176 | 47.49641 | 8.33612 | 1.22771 | 0.17814 | 38.34058 | 6.89445 | 47.53346 | 8.49817 | 1.25157 | 0.18153 | 39.07067 | -- | 6.89744 | 47.57463 | 8.68238 | 1.2787 | 0.18539 | 39.90029 | -68.42135 | 52.26053 | -16.16082 | 0.19607 | 55.60001 | 7.55974 | 31.89433
7.11545 | 50.62961 | 8.41562 | 1.23941 | 0.17419 | 37.48941 | 37.28186 | 266.754 | 17728.32685 | 475.5215 | 0.49028 | 7.12347 | 50.74379 | 8.57517 | 1.26291 | 0.17729 | 38.15716 | 7.1226 | 50.73143 | 8.72683 | 1.28525 | 0.18045 | 38.83676 | -- | 7.1293 | 50.82699 | 8.8949 | 1.31 | 0.18375 | 39.54749 | -73.09886 | 56.78918 | -16.30968 | 0.17755 | 55.60001 | 8.07745 | 31.22474
7.1194 | 50.6858 | 8.39435 | 1.23628 | 0.17365 | 37.37394 | 38.44768 | 266.07991 | 18300.55489 | 475.98595 | -0.01119 | 7.12682 | 50.79161 | 8.64326 | 1.27294 | 0.17861 | 38.44206 | 7.12613 | 50.78169 | 8.80231 | 1.29636 | 0.18192 | 39.15326 | -- | 7.13275 | 50.8761 | 8.94386 | 1.31721 | 0.18467 | 39.74595 | -73.16949 | 56.85802 | -16.31147 | 0.1773 | 55.60001 | 8.08641 | 31.21368
7.12237 | 50.72814 | 8.46103 | 1.2461 | 0.17496 | 37.65511 | 39.62228 | 268.1936 | 18840.0655 | 475.4917 | -0.56818 | 7.12952 | 50.83009 | 8.60082 | 1.26669 | 0.17767 | 38.23881 | 7.12998 | 50.83655 | 8.67184 | 1.27715 | 0.17912 | 38.55212 | -- | 7.13567 | 50.9178 | 8.96116 | 1.31976 | 0.18495 | 39.80652 | -73.22948 | 56.9165 | -16.31297 | 0.17708 | 55.60001 | 8.09317 | 31.20536
7.35583 | 54.1083 | 8.65441 | 1.27458 | 0.17327 | 37.29326 | 40.79259 | 274.32308 | 19362.37759 | 474.65424 | -0.76965 | 7.36016 | 54.1719 | 8.90339 | 1.31125 | 0.17816 | 38.34365 | 7.36351 | 54.22127 | 9.07967 | 1.33721 | 0.1816 | 39.08501 | -- | 7.36722 | 54.27591 | 9.2271 | 1.35892 | 0.18446 | 39.69963 | -78.05907 | 61.65615 | -16.40292 | 0.1609 | 55.60001 | 8.63244 | 30.57258
7.35896 | 54.15428 | 8.67268 | 1.27727 | 0.17357 | 37.35613 | 41.9676 | 274.90223 | 19879.48251 | 473.68637 | -0.91359 | 7.36378 | 54.2252 | 8.89145 | 1.30949 | 0.17783 | 38.2734 | 7.36709 | 54.27407 | 9.03025 | 1.32993 | 0.18052 | 38.85334 | -- | 7.37014 | 54.31898 | 9.25597 | 1.36318 | 0.18496 | 39.80806 | -78.12101 | 61.71733 | -16.40368 | 0.16071 | 55.60001 | 8.63977 | 30.5644
7.3623 | 54.20351 | 8.69084 | 1.27995 | 0.17385 | 37.41735 | 43.13547 | 275.47787 | 20382.13475 | 472.51444 | -1.14253 | 7.36719 | 54.27551 | 8.91873 | 1.31351 | 0.17829 | 38.37302 | 7.36953 | 54.31 | 8.94205 | 1.31694 | 0.1787 | 38.46115 | -- | 7.37346 | 54.36792 | 9.14521 | 1.34686 | 0.18266 | 39.314 | -78.1914 | 61.78687 | -16.40453 | 0.16049 | 55.60001 | 8.64763 | 30.55565
7.59372 | 57.66454 | 9.0008 | 1.3256 | 0.17456 | 37.57092 | 44.31019 | 285.30296 | 20870.49385 | 471.00895 | -1.32913 | 7.59799 | 57.72947 | 9.12018 | 1.34318 | 0.17678 | 38.0478 | 7.59858 | 57.73843 | 9.2818 | 1.36698 | 0.1799 | 38.71904 | -- | 7.60358 | 57.81439 | 9.47636 | 1.39563 | 0.18355 | 39.50466 | -83.14808 | 66.7143 | -16.43378 | 0.14636 | 55.60001 | 9.1998 | 29.97165
7.59763 | 57.72399 | 8.9521 | 1.31842 | 0.17353 | 37.34839 | 45.47942 | 283.75925 | 21348.00956 | 469.39929 | -1.77807 | 7.60141 | 57.78145 | 9.16134 | 1.34924 | 0.1775 | 38.20232 | 7.60361 | 57.81491 | 9.19991 | 1.35492 | 0.17819 | 38.35207 | -- | 7.60769 | 57.87691 | 9.47215 | 1.39501 | 0.18337 | 39.46579 | -83.238 | 66.80423 | -16.43376 | 0.14612 | 55.60001 | 9.20929 | 29.96214
7.60008 | 57.76116 | 8.9789 | 1.32237 | 0.17399 | 37.44814 | 46.6509 | 284.60874 | 21778.79037 | 466.84611 | -1.6678 | 7.60453 | 57.82893 | 9.19257 | 1.35384 | 0.17803 | 38.31679 | 7.60558 | 57.84492 | 9.22352 | 1.3584 | 0.17861 | 38.44052 | -- | 7.61093 | 57.92626 | 9.44202 | 1.39058 | 0.18271 | 39.32351 | -83.30897 | 66.87523 | -16.43373 | 0.14594 | 55.60001 | 9.21521 | 29.95621
7.8319 | 61.33858 | 9.3118 | 1.3714 | 0.1751 | 37.687 | 47.82338 | 295.16062 | 22261.33171 | 465.49056 | -1.24632 | 7.83384 | 61.36903 | 9.45119 | 1.39193 | 0.17768 | 38.24166 | 7.83651 | 61.41084 | 9.57904 | 1.41076 | 0.18002 | 38.7458 | -- | 7.84249 | 61.50458 | 9.76294 | 1.43784 | 0.18334 | 39.45953 | -88.45527 | 72.0549 | -16.40037 | 0.13339 | 55.60001 | 9.78596 | 29.41632
7.83599 | 61.40276 | 9.27697 | 1.36627 | 0.17436 | 37.52642 | 48.99575 | 294.05667 | 22730.29088 | 463.92368 | -1.74038 | 7.83745 | 61.42566 | 9.44517 | 1.39104 | 0.17749 | 38.19969 | 7.84045 | 61.47268 | 9.6271 | 1.41784 | 0.18084 | 38.92061 | -- | 7.84701 | 61.57551 | 9.73847 | 1.43424 | 0.18278 | 39.33794 | -88.55729 | 72.15819 | -16.3991 | 0.13316 | 55.60001 | 9.7962 | 29.40718
7.83849 | 61.44196 | 9.23884 | 1.36065 | 0.17359 | 37.36027 | 50.16703 | 292.84823 | 23147.6777 | 461.41215 | -2.07345 | 7.8404 | 61.47187 | 9.44688 | 1.39129 | 0.17745 | 38.19224 | 7.84341 | 61.51901 | 9.61899 | 1.41664 | 0.18062 | 38.87317 | -- | 7.84924 | 61.61054 | 9.73061 | 1.43308 | 0.18258 | 39.29503 | -88.60766 | 72.2092 | -16.39846 | 0.13304 | 55.60001 | 9.80245 | 29.40161
8.07042 | 65.13168 | 9.58467 | 1.41159 | 0.17491 | 37.64487 | 55.18205 | 303.80996 | 24907.46279 | 451.36896 | -2.06062 | 8.07206 | 65.15808 | 9.79247 | 1.44219 | 0.17866 | 38.45323 | 8.0732 | 65.17648 | 9.88397 | 1.45567 | 0.18031 | 38.80709 | -- | 8.08024 | 65.29035 | 10.03657 | 1.47814 | 0.18293 | 39.37185 | -93.89993 | 77.59927 | -16.30065 | 0.12196 | 55.60001 | 10.39111 | 28.90865
8.07485 | 65.20318 | 9.5956 | 1.4132 | 0.17501 | 37.66716 | 58.29257 | 304.15661 | 25927.30881 | 444.77894 | -1.92226 | 8.07612 | 65.22379 | 9.78389 | 1.44093 | 0.17842 | 38.4002 | 8.07743 | 65.2449 | 9.83165 | 1.44796 | 0.17926 | 38.58139 | -- | 8.08473 | 65.3628 | 10.06643 | 1.48254 | 0.18338 | 39.4671 | -94.00412 | 77.706 | -16.29812 | 0.12175 | 55.60001 | 10.40252 | 28.8997
8.07849 | 65.26206 | 9.59159 | 1.41261 | 0.17486 | 37.63441 | 61.39314 | 304.02933 | 26977.84382 | 439.42766 | -1.84867 | 8.0785 | 65.26214 | 9.71306 | 1.43049 | 0.17707 | 38.111 | 8.08085 | 65.30015 | 9.87893 | 1.45492 | 0.18005 | 38.75053 | -- | 8.08804 | 65.41635 | 10.03318 | 1.47764 | 0.18269 | 39.32061 | -94.08114 | 77.78491 | -16.29624 | 0.1216 | 55.60001 | 10.41191 | 28.89234
8.31043 | 69.0633 | 9.88889 | 1.45639 | 0.17525 | 37.71802 | 64.5015 | 313.45306 | 27948.48223 | 433.2997 | -2.02978 | 8.30977 | 69.05233 | 10.02931 | 1.47707 | 0.17775 | 38.25664 | 8.31187 | 69.08713 | 10.1443 | 1.49401 | 0.17974 | 38.68553 | -- | 8.31819 | 69.19229 | 10.37647 | 1.5282 | 0.18372 | 39.54085 | -99.51166 | 83.37912 | -16.13253 | 0.11179 | 55.60001 | 11.01836 | 28.44875
8.315 | 69.13915 | 9.91473 | 1.4602 | 0.17561 | 37.79584 | 67.61949 | 314.27225 | 28859.25368 | 426.78896 | -1.90822 | 8.31382 | 69.11962 | 10.13694 | 1.49292 | 0.17957 | 38.64837 | 8.31587 | 69.15366 | 10.14524 | 1.49414 | 0.17967 | 38.6705 | -- | 8.32247 | 69.26351 | 10.34699 | 1.52386 | 0.1831 | 39.4082 | -99.61408 | 83.48521 | -16.12887 | 0.11161 | 55.60001 | 11.03046 | 28.44052
8.31757 | 69.18191 | 9.977 | 1.46937 | 0.17666 | 38.02143 | 70.73855 | 316.24581 | 29809.10181 | 421.39826 | -1.61161 | 8.31753 | 69.18126 | 10.15894 | 1.49616 | 0.17988 | 38.71497 | 8.31898 | 69.20549 | 10.23196 | 1.50692 | 0.18114 | 38.98643 | -- | 8.32532 | 69.311 | 10.46586 | 1.54136 | 0.18514 | 39.84729 | -99.68239 | 83.55597 | -16.12642 | 0.1115 | 55.60001 | 11.03728 | 28.43589
8.54915 | 73.08805 | 10.29742 | 1.51656 | 0.17739 | 38.17949 | 73.85042 | 326.40237 | 30776.88765 | 416.7463 | -1.66292 | 8.54949 | 73.09373 | 10.32811 | 1.52108 | 0.17791 | 38.2918 | 8.55055 | 73.11189 | 10.55534 | 1.55454 | 0.18181 | 39.12941 | -- | 8.55704 | 73.22301 | 10.74363 | 1.58227 | 0.18491 | 39.79716 | -105.3086 | 89.41544 | -15.89316 | 0.10268 | 55.60001 | 11.66047 | 28.04391
8.55252 | 73.14568 | 10.30401 | 1.51753 | 0.17744 | 38.18889 | 76.95217 | 326.61138 | 31632.51053 | 411.06718 | -1.67051 | 8.55314 | 73.15622 | 10.41728 | 1.53421 | 0.17937 | 38.60589 | 8.55498 | 73.18766 | 10.52357 | 1.54986 | 0.18116 | 38.99142 | -- | 8.56095 | 73.28986 | 10.77514 | 1.58691 | 0.18537 | 39.89569 | -105.40474 | 89.51609 | -15.88865 | 0.10254 | 55.60001 | 11.66966 | 28.03857
8.55733 | 73.22795 | 10.35889 | 1.52561 | 0.17828 | 38.37071 | 80.06815 | 328.35094 | 32536.63999 | 406.36181 | -1.6165 | 8.55732 | 73.22776 | 10.42159 | 1.53484 | 0.17936 | 38.60301 | 8.55715 | 73.22475 | 10.60336 | 1.56161 | 0.18249 | 39.27712 | -- | 8.56515 | 73.36181 | 10.72551 | 1.5796 | 0.18442 | 39.69246 | -105.50822 | 89.62444 | -15.88377 | 0.10239 | 55.60001 | 11.68279 | 28.03099
8.78775 | 77.22454 | 10.6547 | 1.56917 | 0.17856 | 38.43159 | 83.18241 | 337.72722 | 33355.83114 | 400.99621 | -1.4244 | 8.7872 | 77.21497 | 10.86756 | 1.60052 | 0.18214 | 39.20183 | 8.7885 | 77.23766 | 10.9486 | 1.61246 | 0.18347 | 39.48835 | -- | 8.79461 | 77.34516 | 11.21143 | 1.65117 | 0.18775 | 40.4082 | -111.23704 | 95.65396 | -15.58308 | 0.09459 | 55.60001 | 12.3204 | 27.6935
8.79175 | 77.29478 | 10.6046 | 1.5618 | 0.17764 | 38.2335 | 86.28812 | 336.13917 | 34299.48991 | 397.49955 | -1.04722 | 8.79195 | 77.29842 | 10.85884 | 1.59924 | 0.1819 | 39.14923 | 8.79272 | 77.31198 | 10.93739 | 1.61081 | 0.1832 | 39.42896 | -- | 8.79978 | 77.43608 | 11.07814 | 1.63154 | 0.18541 | 39.90435 | -111.36779 | 95.79227 | -15.57552 | 0.09442 | 55.60001 | 12.33161 | 27.6881
8.79503 | 77.35259 | 10.69353 | 1.57489 | 0.17907 | 38.53974 | 89.40932 | 338.95825 | 35269.87389 | 394.47647 | -0.92429 | 8.79483 | 77.34895 | 10.83246 | 1.59536 | 0.1814 | 39.04136 | 8.7963 | 77.37488 | 10.94347 | 1.6117 | 0.18323 | 39.43483 | -- | 8.803 | 77.49279 | 11.08352 | 1.63233 | 0.18543 | 39.90911 | -111.44936 | 95.87857 | -15.57079 | 0.09432 | 55.60001 | 12.34083 | 27.68368
9.02863 | 81.5162 | 11.11296 | 1.63667 | 0.18128 | 39.01511 | 92.52184 | 352.25307 | 36244.26443 | 391.73741 | -1.03133 | 9.03131 | 81.56453 | 11.17899 | 1.64639 | 0.1823 | 39.23529 | 9.03059 | 81.55156 | 11.26488 | 1.65904 | 0.18371 | 39.53988 | -- | 9.03748 | 81.67613 | 11.52847 | 1.69786 | 0.18787 | 40.4342 | -117.4658 | 102.27579 | -15.19 | 0.08716 | 55.60001 | 13.00509 | 27.39655
9.0335 | 81.60403 | 11.11627 | 1.63715 | 0.18123 | 39.00573 | 95.62587 | 352.35805 | 37109.19402 | 388.06646 | -1.09142 | 9.03456 | 81.62332 | 11.1987 | 1.64929 | 0.18255 | 39.29032 | 9.03426 | 81.61779 | 11.36962 | 1.67447 | 0.18535 | 39.89132 | -- | 9.04228 | 81.76277 | 11.47788 | 1.69041 | 0.18695 | 40.23546 | -117.59039 | 102.40893 | -15.18146 | 0.08702 | 55.60001 | 13.01911 | 27.39115
9.03688 | 81.66512 | 11.0726 | 1.63072 | 0.18045 | 38.83793 | 98.75439 | 350.97354 | 38014.25051 | 384.93733 | -0.82133 | 9.03786 | 81.68297 | 11.10487 | 1.63547 | 0.18096 | 38.94689 | 9.0378 | 81.68175 | 11.34033 | 1.67015 | 0.1848 | 39.77297 | -- | 9.04564 | 81.82352 | 11.53443 | 1.69874 | 0.1878 | 40.41868 | -117.67776 | 102.5023 | -15.17546 | 0.08693 | 55.60001 | 13.02885 | 27.38742
9.26988 | 85.93062 | 11.57968 | 1.7054 | 0.18397 | 39.59565 | 101.8536 | 367.04677 | 39004.45072 | 382.94623 | -0.8048 | 9.26779 | 85.89191 | 11.63366 | 1.71335 | 0.18487 | 39.7892 | 9.26896 | 85.91371 | 11.79827 | 1.73759 | 0.18746 | 40.34707 | -- | 9.27656 | 86.0546 | 11.94736 | 1.75955 | 0.18968 | 40.82345 | -123.76287 | 109.03667 | -14.7262 | 0.0806 | 55.60001 | 13.70937 | 27.15815
9.27461 | 86.01843 | 11.55194 | 1.70132 | 0.18344 | 39.48062 | 104.97909 | 366.16742 | 39884.01292 | 379.9234 | -1.01127 | 9.27242 | 85.97776 | 11.66281 | 1.71765 | 0.18524 | 39.86898 | 9.2752 | 86.0293 | 11.70758 | 1.72424 | 0.1859 | 40.01002 | -- | 9.28153 | 86.14677 | 11.963 | 1.76186 | 0.18982 | 40.85504 | -123.89543 | 109.17968 | -14.71575 | 0.08047 | 55.60001 | 13.72338 | 27.15407
9.27717 | 86.06589 | 11.59491 | 1.70764 | 0.18407 | 39.61656 | 108.07805 | 367.52955 | 40707.9027 | 376.65281 | -0.86977 | 9.27624 | 86.04862 | 11.65214 | 1.71607 | 0.185 | 39.81609 | 9.27747 | 86.0715 | 11.78026 | 1.73494 | 0.18701 | 40.24852 | -- | 9.28512 | 86.21342 | 11.91579 | 1.7549 | 0.189 | 40.67806 | -123.99128 | 109.28311 | -14.70817 | 0.08037 | 55.60001 | 13.73095 | 27.15188
9.50625 | 90.36881 | 12.04501 | 1.77393 | 0.18661 | 40.16271 | 111.20042 | 381.79679 | 41646.40217 | 374.5166 | -0.88994 | 9.50452 | 90.33583 | 12.09684 | 1.78157 | 0.18744 | 40.34288 | 9.50663 | 90.37593 | 12.22434 | 1.80034 | 0.18938 | 40.75904 | -- | 9.51337 | 90.50424 | 12.43419 | 1.83125 | 0.19249 | 41.42932 | -130.1623 | 115.97236 | -14.18994 | 0.07473 | 55.60001 | 14.41744 | 26.98351
9.5113 | 90.46485 | 12.02601 | 1.77114 | 0.18621 | 40.07804 | 114.30557 | 381.19434 | 42420.4265 | 371.11424 | -0.65279 | 9.5103 | 90.44573 | 12.01445 | 1.76943 | 0.18605 | 40.04376 | 9.5113 | 90.46483 | 12.20468 | 1.79745 | 0.18898 | 40.67348 | -- | 9.51821 | 90.59636 | 12.44446 | 1.83276 | 0.19255 | 41.44247 | -130.29478 | 116.11661 | -14.17817 | 0.07461 | 55.60001 | 14.43276 | 26.98042
9.51466 | 90.52879 | 11.96585 | 1.76228 | 0.18522 | 39.86349 | 117.41299 | 379.28764 | 43497.0626 | 370.4621 | -0.34555 | 9.51356 | 90.50777 | 12.15453 | 1.79006 | 0.18816 | 40.49674 | 9.51504 | 90.5359 | 12.12238 | 1.78533 | 0.18763 | 40.38335 | -- | 9.52133 | 90.65576 | 12.4343 | 1.83127 | 0.19233 | 41.39508 | -130.3802 | 116.20963 | -14.17057 | 0.07454 | 55.60001 | 14.44296 | 26.97839
9.74494 | 94.96391 | 12.5311 | 1.84552 | 0.18938 | 40.76006 | 120.53267 | 397.2045 | 44471.83035 | 368.96079 | -0.25159 | 9.74429 | 94.95122 | 12.60967 | 1.85709 | 0.19058 | 41.01836 | 9.74624 | 94.98923 | 12.72289 | 1.87377 | 0.19226 | 41.37838 | -- | 9.75292 | 95.11941 | 13.00012 | 1.9146 | 0.19631 | 42.25107 | -136.79978 | 123.23177 | -13.56801 | 0.06935 | 55.60001 | 15.15054 | 26.868
9.75019 | 95.06622 | 12.51769 | 1.84355 | 0.18908 | 40.69453 | 123.64539 | 396.77943 | 45611.8551 | 368.89247 | -0.4435 | 9.74933 | 95.04938 | 12.67458 | 1.86665 | 0.19146 | 41.20823 | 9.75218 | 95.10506 | 12.66553 | 1.86532 | 0.19127 | 41.16674 | -- | 9.75835 | 95.22546 | 12.95672 | 1.90821 | 0.19555 | 42.08656 | -136.95231 | 123.39936 | -13.55295 | 0.06924 | 55.60001 | 15.16686 | 26.86616
9.75465 | 95.15329 | 12.5782 | 1.85246 | 0.18991 | 40.87255 | 126.76563 | 398.69757 | 46420.72766 | 366.19332 | -0.55781 | 9.75311 | 95.12321 | 12.60589 | 1.85654 | 0.19035 | 40.96897 | 9.75479 | 95.15586 | 12.74021 | 1.87632 | 0.19235 | 41.3984 | -- | 9.76194 | 95.29549 | 12.97096 | 1.9103 | 0.19569 | 42.11732 | -137.05302 | 123.51002 | -13.543 | 0.06916 | 55.60001 | 15.18076 | 26.86462
10.02593 | 100.51927 | 13.0976 | 1.92895 | 0.1924 | 41.40873 | 129.88256 | 415.161 | 47460.68026 | 365.41227 | -0.29656 | 10.02102 | 100.4208 | 13.25097 | 1.95154 | 0.19474 | 41.91417 | 10.02303 | 100.46115 | 13.31372 | 1.96078 | 0.19563 | 42.10417 | -- | 10.03026 | 100.6061 | 13.54529 | 1.99489 | 0.19889 | 42.80567 | -144.69068 | 131.9447 | -12.74598 | 0.06376 | 55.60001 | 16.03684 | 26.81255
10.0266 | 100.53271 | 13.13891 | 1.93504 | 0.19299 | 41.53658 | 132.96627 | 416.47068 | 48447.05774 | 364.35601 | -0.26541 | 10.02246 | 100.44966 | 13.1886 | 1.94236 | 0.1938 | 41.71088 | 10.02483 | 100.49732 | 13.32888 | 1.96302 | 0.19582 | 42.14455 | -- | 10.03147 | 100.63031 | 13.51881 | 1.99099 | 0.19847 | 42.71683 | -144.72551 | 131.98335 | -12.74216 | 0.06374 | 55.60001 | 16.03899 | 26.81253
10.02694 | 100.53955 | 13.13525 | 1.9345 | 0.19293 | 41.52358 | 136.1052 | 416.35444 | 49510.30482 | 363.76498 | -0.46847 | 10.02265 | 100.45359 | 13.18458 | 1.94176 | 0.19374 | 41.69736 | 10.02557 | 100.51197 | 13.30895 | 1.96008 | 0.19551 | 42.07845 | -- | 10.03129 | 100.62682 | 13.60419 | 2.00356 | 0.19973 | 42.98736 | -144.72049 | 131.97778 | -12.74271 | 0.06374 | 55.60001 | 16.04008 | 26.81251
11.00596 | 121.13105 | 16.30157 | 2.40082 | 0.21814 | 46.94903 | 139.19704 | 516.71896 | 50312.81147 | 361.45029 | -0.42825 | 11.00238 | 121.05243 | 16.28355 | 2.39817 | 0.21797 | 46.91237 | 11.00603 | 121.1327 | 16.39445 | 2.4145 | 0.21938 | 47.2162 | -- | 11.00934 | 121.20546 | 16.71866 | 2.46225 | 0.22365 | 48.13549 | -174.31648 | 165.38209 | -8.93438 | 0.04822 | 55.60001 | 19.32525 | 27.33561
11.01348 | 121.29685 | 16.34896 | 2.4078 | 0.21862 | 47.05334 | 142.33819 | 518.22123 | 51399.95318 | 361.11148 | -0.4524 | 11.00773 | 121.1701 | 16.41163 | 2.41703 | 0.21958 | 47.2584 | 11.01152 | 121.25353 | 16.45893 | 2.424 | 0.22013 | 47.37828 | -- | 11.01697 | 121.37356 | 16.7412 | 2.46557 | 0.2238 | 48.16698 | -174.55824 | 165.65931 | -8.89893 | 0.04812 | 55.60001 | 19.3517 | 27.34411
11.01551 | 121.34148 | 16.29622 | 2.40003 | 0.21788 | 46.89292 | 145.43074 | 516.5495 | 52158.28408 | 358.6469 | -0.1259 | 11.0123 | 121.2708 | 16.42055 | 2.41834 | 0.2196 | 47.26443 | 11.01605 | 121.35345 | 16.51327 | 2.432 | 0.22077 | 47.51513 | -- | 11.02072 | 121.45629 | 16.7713 | 2.47 | 0.22412 | 48.23715 | -174.67722 | 165.79577 | -8.88146 | 0.04807 | 55.60001 | 19.35882 | 27.34641
11.4876 | 131.96502 | 18.31436 | 2.69725 | 0.2348 | 50.53441 | 148.57691 | 580.51926 | 53541.47301 | 360.362 | -0.12885 | 11.50813 | 132.43703 | 18.51005 | 2.72607 | 0.23688 | 50.98328 | 11.51261 | 132.54012 | 18.48955 | 2.72306 | 0.23653 | 50.907 | -- | 11.49041 | 132.02941 | 18.74692 | 2.76096 | 0.24028 | 51.71536 | -189.88337 | 183.36316 | -6.52021 | 0.04241 | 55.60001 | 21.0537 | 28.02285
11.49298 | 132.0887 | 18.33631 | 2.70049 | 0.23497 | 50.57129 | 151.68823 | 581.21512 | 54283.77765 | 357.86414 | -0.09581 | 11.51272 | 132.54265 | 18.49484 | 2.72383 | 0.23659 | 50.92108 | 11.51779 | 132.65953 | 18.56614 | 2.73434 | 0.2374 | 51.09488 | -- | 11.49601 | 132.15813 | 18.72105 | 2.75715 | 0.23984 | 51.61884 | -190.0685 | 183.57856 | -6.48994 | 0.04235 | 55.60001 | 21.07343 | 28.0322
11.4949 | 132.13275 | 18.34305 | 2.70148 | 0.23502 | 50.58144 | 154.76881 | 581.42863 | 55677.61694 | 359.74701 | 0.12776 | 11.51561 | 132.60927 | 18.47275 | 2.72058 | 0.23625 | 50.84751 | 11.52034 | 132.71816 | 18.53899 | 2.73034 | 0.237 | 51.00888 | -- | 11.49924 | 132.23252 | 18.69826 | 2.75379 | 0.23948 | 51.54148 | -190.17549 | 183.70306 | -6.47243 | 0.04231 | 55.60001 | 21.08046 | 28.03553
11.96111 | 143.06818 | 20.64496 | 3.04049 | 0.2542 | 54.7101 | 157.91148 | 654.39354 | 56631.66404 | 358.62918 | -0.36337 | 12.00993 | 144.2383 | 20.96668 | 3.08788 | 0.25711 | 55.33683 | 12.01475 | 144.3541 | 21.12004 | 3.11046 | 0.25889 | 55.71924 | -- | 11.96511 | 143.16393 | 21.0266 | 3.0967 | 0.25881 | 55.70282 | -205.89693 | 202.1236 | -3.77333 | 0.03756 | 55.60001 | 22.8251 | 28.98976
11.965 | 143.16115 | 20.68522 | 3.04642 | 0.25461 | 54.79898 | 160.99802 | 655.66965 | 57554.20382 | 357.48392 | -0.34872 | 12.015 | 144.36025 | 20.99713 | 3.09236 | 0.25738 | 55.39379 | 12.01886 | 144.45297 | 21.08908 | 3.1059 | 0.25842 | 55.61851 | -- | 11.96929 | 143.26393 | 21.08351 | 3.10508 | 0.25942 | 55.83408 | -206.04075 | 202.29324 | -3.74751 | 0.03752 | 55.60001 | 22.83993 | 28.99892
11.96943 | 143.26723 | 20.66548 | 3.04352 | 0.25427 | 54.7264 | 164.13344 | 655.04382 | 58507.1024 | 356.46058 | -0.17505 | 12.01725 | 144.4142 | 21.01041 | 3.09432 | 0.25749 | 55.41847 | 12.02076 | 144.49867 | 21.11723 | 3.11005 | 0.25872 | 55.68394 | -- | 11.97373 | 143.37011 | 21.10661 | 3.10849 | 0.25961 | 55.87457 | -206.19346 | 202.47339 | -3.72008 | 0.03748 | 55.60001 | 22.85685 | 29.00939
12.43651 | 154.66676 | 23.52171 | 3.46417 | 0.27855 | 59.95086 | 167.24868 | 745.57941 | 59605.20405 | 356.3867 | -0.31833 | 12.51206 | 156.55157 | 24.01354 | 3.5366 | 0.28266 | 60.83486 | 12.51597 | 156.6494 | 24.11811 | 3.552 | 0.2838 | 61.08068 | -- | 12.44307 | 154.83004 | 23.93674 | 3.52529 | 0.28331 | 60.97647 | -222.67502 | 222.04389 | -0.63113 | 0.0334 | 55.60001 | 24.67553 | 30.26151
12.44087 | 154.77522 | 23.57895 | 3.4726 | 0.27913 | 60.07568 | 170.32851 | 747.39362 | 60381.2771 | 354.49895 | -0.19044 | 12.5164 | 156.66037 | 24.07275 | 3.54532 | 0.28325 | 60.96368 | 12.52189 | 156.7978 | 24.23218 | 3.5688 | 0.28501 | 61.34052 | -- | 12.44778 | 154.9473 | 23.97265 | 3.53058 | 0.28363 | 61.04485 | -222.84366 | 222.24541 | -0.59825 | 0.03336 | 55.60001 | 24.69284 | 30.27461
12.44361 | 154.84348 | 23.52231 | 3.46426 | 0.2784 | 59.91815 | 173.47666 | 745.59824 | 61624.0271 | 355.22951 | -0.04372 | 12.51702 | 156.67589 | 24.07922 | 3.54628 | 0.28332 | 60.97704 | 12.52307 | 156.82718 | 24.20147 | 3.56428 | 0.28462 | 61.25705 | -- | 12.44845 | 154.96381 | 23.93432 | 3.52494 | 0.28316 | 60.94399 | -222.8674 | 222.27378 | -0.59361 | 0.03335 | 55.60001 | 24.70373 | 30.28285
12.91564 | 166.81381 | 26.88314 | 3.95923 | 0.30655 | 65.97646 | 176.58861 | 852.12839 | 62553.90802 | 354.23523 | -0.14129 | 13.01529 | 169.39772 | 27.72723 | 4.08354 | 0.31375 | 67.52703 | 13.02049 | 169.53316 | 27.76401 | 4.08896 | 0.31404 | 67.58958 | -- | 12.92033 | 166.93488 | 27.279 | 4.01753 | 0.31095 | 66.92368 | -240.08407 | 242.9776 | 2.89353 | 0.02983 | 55.60001 | 26.61347 | 31.85856
12.9187 | 166.89286 | 26.86118 | 3.95599 | 0.30622 | 65.90694 | 179.67643 | 851.43209 | 63668.20181 | 354.34921 | -0.16579 | 13.01861 | 169.48408 | 27.79222 | 4.09311 | 0.3144 | 67.66806 | 13.02498 | 169.65005 | 27.84696 | 4.10117 | 0.31487 | 67.76816 | -- | 12.92361 | 167.0197 | 27.34202 | 4.02681 | 0.31159 | 67.06126 | -240.20606 | 243.12518 | 2.91913 | 0.02981 | 55.60001 | 26.62609 | 31.8698
12.92164 | 166.96883 | 26.90443 | 3.96236 | 0.30665 | 65.99804 | 182.82805 | 852.80304 | 64572.64549 | 353.18785 | -0.06539 | 13.01989 | 169.51756 | 27.71979 | 4.08244 | 0.31355 | 67.48505 | 13.025 | 169.65055 | 27.86318 | 4.10356 | 0.31505 | 67.80754 | -- | 12.92549 | 167.06834 | 27.38543 | 4.0332 | 0.31203 | 67.15796 | -240.27602 | 243.20984 | 2.93382 | 0.02979 | 55.60001 | 26.63821 | 31.88061
13.39093 | 179.31711 | 30.86849 | 4.54617 | 0.3395 | 73.06838 | 185.94669 | 978.45391 | 65811.9616 | 353.92919 | 0.07269 | 13.51725 | 182.71597 | 31.99311 | 4.7118 | 0.34858 | 75.02279 | 13.5204 | 182.80114 | 32.19171 | 4.74105 | 0.35066 | 75.47091 | -- | 13.39479 | 179.42051 | 31.32688 | 4.61368 | 0.34444 | 74.13205 | -258.04078 | 264.83143 | 6.79065 | 0.02677 | 55.60001 | 28.60825 | 33.76524
13.39413 | 179.40261 | 30.87744 | 4.54749 | 0.33951 | 73.07215 | 189.01365 | 978.73757 | 66843.92748 | 353.64603 | 0.23637 | 13.52076 | 182.81098 | 32.04144 | 4.71892 | 0.34901 | 75.11658 | 13.52576 | 182.94618 | 32.21188 | 4.74402 | 0.35074 | 75.48824 | -- | 13.39843 | 179.51795 | 31.30789 | 4.61088 | 0.34414 | 74.06701 | -258.18093 | 265.00299 | 6.82206 | 0.02675 | 55.60001 | 28.62189 | 33.77915
13.39589 | 179.44984 | 30.88437 | 4.54851 | 0.33955 | 73.07892 | 192.15801 | 978.95711 | 68297.33481 | 355.42278 | -0.2274 | 13.52161 | 182.83386 | 32.14888 | 4.73474 | 0.35016 | 75.36375 | 13.52735 | 182.98912 | 32.10144 | 4.72775 | 0.3495 | 75.22061 | -- | 13.39988 | 179.55678 | 31.39005 | 4.62298 | 0.345 | 74.25335 | -258.23677 | 265.07136 | 6.83458 | 0.02674 | 55.60001 | 28.62943 | 33.78684
13.85961 | 192.08873 | 35.51448 | 5.23041 | 0.37739 | 81.22309 | 195.27072 | 1125.72016 | 68783.77199 | 352.24827 | -0.5856 | 14.01171 | 196.32799 | 37.04055 | 5.45516 | 0.38933 | 83.79367 | 14.01707 | 196.47814 | 37.15479 | 5.47199 | 0.39038 | 84.02 | -- | 13.86429 | 192.21859 | 35.87981 | 5.28421 | 0.38114 | 82.03088 | -276.44686 | 287.4887 | 11.04184 | 0.02414 | 55.60001 | 30.64584 | 35.96892
13.86733 | 192.30292 | 35.61456 | 5.24515 | 0.37824 | 81.40659 | 198.34552 | 1128.89223 | 69774.56916 | 351.78293 | 0.33122 | 14.01961 | 196.54949 | 37.17353 | 5.47475 | 0.39051 | 84.04712 | 14.02457 | 196.68845 | 37.2215 | 5.48181 | 0.39087 | 84.12583 | -- | 13.87063 | 192.39427 | 35.93751 | 5.29271 | 0.38158 | 82.12528 | -276.69951 | 287.80142 | 11.10192 | 0.02411 | 55.60001 | 30.68001 | 36.00798
13.86902 | 192.34963 | 35.4621 | 5.2227 | 0.37657 | 81.04827 | 201.49238 | 1124.05982 | 71397.57078 | 354.34378 | 0.25755 | 14.02255 | 196.63185 | 37.21814 | 5.48132 | 0.39089 | 84.13035 | 14.0253 | 196.70915 | 37.22134 | 5.48179 | 0.39085 | 84.12106 | -- | 13.87324 | 192.4669 | 35.9121 | 5.28897 | 0.38124 | 82.05174 | -276.80397 | 287.93074 | 11.12677 | 0.0241 | 55.60001 | 30.68746 | 36.01651
14.33762 | 205.56729 | 40.73048 | 5.9986 | 0.41838 | 90.04664 | 204.62034 | 1291.05437 | 72314.77482 | 353.40951 | -0.562 | 14.51511 | 210.68827 | 42.85181 | 6.31102 | 0.43479 | 93.57804 | 14.52014 | 210.83432 | 42.95278 | 6.32589 | 0.43566 | 93.76605 | -- | 14.342 | 205.69288 | 41.11532 | 6.05528 | 0.42221 | 90.86968 | -295.82544 | 311.60487 | 15.77943 | 0.02181 | 55.60001 | 32.79621 | 38.55639
14.34161 | 205.68192 | 40.7199 | 5.99704 | 0.41816 | 89.99816 | 207.73431 | 1290.71901 | 72881.4056 | 350.83952 | -0.35148 | 14.52008 | 210.83278 | 42.86138 | 6.31243 | 0.43474 | 93.56685 | 14.52506 | 210.97731 | 43.06687 | 6.34269 | 0.43667 | 93.98324 | -- | 14.34774 | 205.85773 | 41.0952 | 6.05231 | 0.42183 | 90.78883 | -296.06253 | 311.90151 | 15.83898 | 0.02178 | 55.60001 | 32.81449 | 38.5795
14.34581 | 205.80221 | 40.85845 | 6.01744 | 0.41946 | 90.27797 | 210.80163 | 1295.11041 | 74036.65678 | 351.21483 | 0.15388 | 14.52185 | 210.88407 | 42.97487 | 6.32914 | 0.43584 | 93.80321 | 14.52769 | 211.05366 | 43.1061 | 6.34847 | 0.43699 | 94.05182 | -- | 14.35056 | 205.93851 | 41.2043 | 6.06838 | 0.42287 | 91.01202 | -296.17871 | 312.04689 | 15.86818 | 0.02177 | 55.60001 | 32.83368 | 38.60377
14.81132 | 219.37511 | 46.75148 | 6.88534 | 0.46487 | 100.0522 | 213.95791 | 1481.90483 | 75270.3899 | 351.79998 | -0.19397 | 15.01605 | 225.48176 | 49.47009 | 7.28573 | 0.4852 | 104.42679 | 15.02081 | 225.62473 | 49.6139 | 7.30691 | 0.48645 | 104.69717 | -- | 14.81633 | 219.52366 | 47.13025 | 6.94113 | 0.46848 | 100.82867 | -315.71674 | 336.62024 | 20.90351 | 0.01978 | 55.60001 | 34.99911 | 41.46777
14.81666 | 219.53332 | 46.73763 | 6.8833 | 0.46457 | 99.98652 | 217.06927 | 1481.46601 | 75977.74172 | 350.01612 | 0.04672 | 15.0229 | 225.68746 | 49.62564 | 7.30864 | 0.4865 | 104.70739 | 15.02675 | 225.80334 | 49.709 | 7.32091 | 0.48719 | 104.85636 | -- | 14.8212 | 219.66797 | 47.05557 | 6.93013 | 0.46758 | 100.63584 | -315.92428 | 336.88258 | 20.9583 | 0.01976 | 55.60001 | 35.02435 | 41.50259
14.81805 | 219.57449 | 46.69982 | 6.87773 | 0.46415 | 99.89626 | 220.14475 | 1480.26737 | 77505.65296 | 352.06678 | 0.29735 | 15.02347 | 225.7045 | 49.29131 | 7.2594 | 0.4832 | 103.99804 | 15.02893 | 225.86886 | 49.73352 | 7.32452 | 0.48736 | 104.89288 | -- | 14.82415 | 219.75533 | 47.19992 | 6.95139 | 0.46892 | 100.92447 | -316.04992 | 337.04142 | 20.99149 | 0.01975 | 55.60001 | 35.03091 | 41.51166
15.28608 | 233.66436 | 53.01001 | 7.80707 | 0.51073 | 109.92251 | 223.25599 | 1680.28466 | 78550.95292 | 351.84253 | -0.18431 | -- | -- | -- | -- | -- | -- | -- | -- | -- | -- | -- | -- | -- | 15.29242 | 233.85814 | 53.52119 | 7.88236 | 0.51544 | 110.93651 | -336.33244 | 362.80815 | 26.47571 | 0.01799 | 55.60001 | 37.27881 | 44.74091
15.29096 | 233.81352 | 53.12798 | 7.82444 | 0.5117 | 110.13198 | 226.40807 | 1684.02389 | 79448.35764 | 350.90779 | -0.25081 | -- | -- | -- | -- | -- | -- | -- | -- | -- | -- | -- | -- | -- | 15.29759 | 234.01629 | 53.58529 | 7.8918 | 0.51588 | 111.03183 | -336.55989 | 363.0985 | 26.53861 | 0.01797 | 55.60001 | 37.30261 | 44.77641
15.29546 | 233.9511 | 53.17417 | 7.83125 | 0.512 | 110.19532 | 229.51708 | 1685.48815 | 80392.99375 | 350.27021 | 0.11616 | -- | -- | -- | -- | -- | -- | -- | -- | -- | -- | -- | -- | -- | 15.30028 | 234.09848 | 53.57217 | 7.88986 | 0.51567 | 110.98515 | -336.67809 | 363.24939 | 26.57131 | 0.01796 | 55.60001 | 37.32456 | 44.80918
15.76116 | 248.41407 | 59.76878 | 8.80247 | 0.55849 | 120.20188 | 232.57675 | 1894.52065 | 81775.96502 | 351.60851 | 0.06137 | -- | -- | -- | -- | -- | -- | -- | -- | -- | -- | -- | -- | -- | 15.76876 | 248.65386 | 60.14327 | 8.85762 | 0.56172 | 120.89668 | -357.61149 | 390.10078 | 32.48929 | 0.01641 | 55.60001 | 39.63198 | 48.38018
15.7702 | 248.69914 | 60.03879 | 8.84224 | 0.56069 | 120.67568 | 235.72005 | 1903.07942 | 82648.02549 | 350.61941 | -0.3325 | -- | -- | -- | -- | -- | -- | -- | -- | -- | -- | -- | -- | -- | 15.77722 | 248.9207 | 60.46289 | 8.9047 | 0.5644 | 121.47401 | -357.99527 | 390.59536 | 32.60009 | 0.01638 | 55.60001 | 39.67746 | 48.45302
15.77366 | 248.80838 | 59.99835 | 8.83628 | 0.56019 | 120.56792 | 238.8252 | 1901.79757 | 83476.95411 | 349.53159 | -0.23912 | -- | -- | -- | -- | -- | -- | -- | -- | -- | -- | -- | -- | -- | 15.7792 | 248.98325 | 60.24847 | 8.87312 | 0.56233 | 121.02802 | -358.08522 | 390.71129 | 32.62607 | 0.01638 | 55.60001 | 39.69489 | 48.48096
16.23481 | 263.56919 | 67.23126 | 9.90151 | 0.60989 | 131.26499 | 241.92881 | 2131.06274 | 84465.71841 | 349.1346 | 0.06329 | -- | -- | -- | -- | -- | -- | -- | -- | -- | -- | -- | -- | -- | 16.24277 | 263.82771 | 67.74576 | 9.97728 | 0.61426 | 132.2047 | -379.43437 | 418.35104 | 38.91667 | 0.01501 | 55.60001 | 42.04983 | 52.37895
16.239 | 263.70506 | 67.43975 | 9.93222 | 0.61163 | 131.63812 | 244.9878 | 2137.67116 | 85724.43444 | 349.91308 | 0.46203 | -- | -- | -- | -- | -- | -- | -- | -- | -- | -- | -- | -- | -- | 16.25029 | 264.07199 | 67.94208 | 10.0062 | 0.61575 | 132.52647 | -379.7857 | 418.80791 | 39.02221 | 0.01499 | 55.60001 | 42.0715 | 52.41594
16.24236 | 263.81413 | 67.36238 | 9.92082 | 0.6108 | 131.45991 | 248.15457 | 2135.21867 | 87358.71509 | 352.03347 | 0.39732 | -- | -- | -- | -- | -- | -- | -- | -- | -- | -- | -- | -- | -- | 16.25079 | 264.08818 | 67.81902 | 9.98807 | 0.61462 | 132.28238 | -379.80897 | 418.83818 | 39.02921 | 0.01499 | 55.60001 | 42.08891 | 52.44565
16.71246 | 279.30622 | 75.83415 | 11.1685 | 0.66827 | 143.82999 | 251.25601 | 2403.7526 | 88547.98719 | 352.42137 | -0.29629 | -- | -- | -- | -- | -- | -- | -- | -- | -- | -- | -- | -- | -- | 16.71854 | 279.50948 | 76.31758 | 11.2397 | 0.67229 | 144.69425 | -401.98774 | 447.80773 | 45.81999 | 0.01377 | 55.60001 | 44.56051 | 56.79351
16.71759 | 279.47778 | 75.90253 | 11.17858 | 0.66867 | 143.9155 | 254.36727 | 2405.92013 | 89076.51441 | 350.18859 | -0.5321 | -- | -- | -- | -- | -- | -- | -- | -- | -- | -- | -- | -- | -- | 16.72411 | 279.69579 | 76.3602 | 11.24598 | 0.67244 | 144.72684 | -402.25569 | 448.15922 | 45.90354 | 0.01375 | 55.60001 | 44.58789 | 56.84305
16.72136 | 279.60388 | 75.87269 | 11.17418 | 0.66826 | 143.82647 | 257.41975 | 2404.97425 | 89873.15597 | 349.13077 | 0.11966 | -- | -- | -- | -- | -- | -- | -- | -- | -- | -- | -- | -- | -- | 16.72702 | 279.7931 | 76.43847 | 11.25751 | 0.67301 | 144.84998 | -402.39564 | 448.34282 | 45.94719 | 0.01375 | 55.60001 | 44.608 | 56.87949
17.18861 | 295.44835 | 84.77757 | 12.48565 | 0.72639 | 156.33822 | 260.53605 | 2687.23678 | 91436.81248 | 350.95647 | 0.03493 | -- | -- | -- | -- | -- | -- | -- | -- | -- | -- | -- | -- | -- | 17.19364 | 295.62122 | 85.39527 | 12.57662 | 0.73147 | 157.43126 | -425.15949 | 478.3327 | 53.17321 | 0.01266 | 55.60001 | 47.13583 | 61.58373
17.19279 | 295.59189 | 85.19376 | 12.54695 | 0.72978 | 157.06756 | 263.68093 | 2700.42899 | 92112.63268 | 349.33369 | -0.73553 | -- | -- | -- | -- | -- | -- | -- | -- | -- | -- | -- | -- | -- | 17.19803 | 295.77206 | 85.48281 | 12.58951 | 0.73203 | 157.55245 | -425.37642 | 478.61968 | 53.24326 | 0.01265 | 55.60001 | 47.15873 | 61.62748
17.19422 | 295.6413 | 85.25965 | 12.55665 | 0.73028 | 157.1759 | 266.79283 | 2702.51741 | 92406.81292 | 346.36168 | -0.55262 | -- | -- | -- | -- | -- | -- | -- | -- | -- | -- | -- | -- | -- | 17.20033 | 295.85146 | 85.97824 | 12.66248 | 0.73618 | 158.44432 | -425.4906 | 478.77073 | 53.28013 | 0.01264 | 55.60001 | 47.16661 | 61.64254
17.65759 | 311.79059 | 94.90358 | 13.97696 | 0.79156 | 170.36331 | 269.90503 | 3008.20594 | 93358.59681 | 345.89425 | -0.42286 | -- | -- | -- | -- | -- | -- | -- | -- | -- | -- | -- | -- | -- | 17.66883 | 312.18759 | 95.49356 | 14.06385 | 0.79597 | 171.31336 | -448.98507 | 509.97941 | 60.99434 | 0.01166 | 55.60001 | 49.74307 | 66.68893
17.66584 | 312.08197 | 95.58979 | 14.07802 | 0.79691 | 171.515 | 272.96913 | 3029.95695 | 93836.71656 | 343.76311 | 0.09885 | -- | -- | -- | -- | -- | -- | -- | -- | -- | -- | -- | -- | -- | 17.67336 | 312.34751 | 95.76204 | 14.10339 | 0.798 | 171.75102 | -449.21507 | 510.28615 | 61.07108 | 0.01166 | 55.60001 | 49.78956 | 66.78221
17.66849 | 312.1755 | 94.85837 | 13.9703 | 0.79069 | 170.17713 | 276.13862 | 3006.77268 | 95708.03531 | 346.59416 | 0.55844 | -- | -- | -- | -- | -- | -- | -- | -- | -- | -- | -- | -- | -- | 17.67691 | 312.47311 | 95.96818 | 14.13375 | 0.79956 | 172.08613 | -449.3957 | 510.52707 | 61.13137 | 0.01165 | 55.60001 | 49.80448 | 66.81217
18.13602 | 328.91519 | 105.95916 | 15.60518 | 0.86045 | 185.19169 | 279.24349 | 3358.64008 | 96978.08109 | 347.2886 | -0.23898 | -- | -- | -- | -- | -- | -- | -- | -- | -- | -- | -- | -- | -- | 18.15115 | 329.46425 | 106.43123 | 15.6747 | 0.86357 | 185.8617 | -473.83218 | 543.24925 | 69.41707 | 0.01076 | 55.60001 | 52.47513 | 72.29983
18.14073 | 329.08616 | 105.99426 | 15.61035 | 0.86051 | 185.20491 | 282.34741 | 3359.75267 | 97441.14664 | 345.11083 | -0.73716 | -- | -- | -- | -- | -- | -- | -- | -- | -- | -- | -- | -- | -- | 18.15586 | 329.63525 | 106.3349 | 15.66052 | 0.86256 | 185.6453 | -474.07812 | 543.57987 | 69.50175 | 0.01075 | 55.60001 | 52.50241 | 72.35716
18.14268 | 329.15698 | 106.16583 | 15.63562 | 0.86181 | 185.48474 | 285.40532 | 3365.19101 | 97822.103 | 342.748 | -0.42848 | -- | -- | -- | -- | -- | -- | -- | -- | -- | -- | -- | -- | -- | 18.15738 | 329.69059 | 106.34847 | 15.66251 | 0.8626 | 185.65341 | -474.15771 | 543.68687 | 69.52916 | 0.01075 | 55.60001 | 52.51371 | 72.38091
18.61785 | 346.62452 | 117.60925 | 17.32095 | 0.93034 | 200.23353 | 288.5131 | 3727.91877 | 98811.73582 | 342.48614 | -0.10227 | -- | -- | -- | -- | -- | -- | -- | -- | -- | -- | -- | -- | -- | 18.62371 | 346.84254 | 117.6502 | 17.32698 | 0.93037 | 200.24028 | -498.82547 | 576.97485 | 78.14939 | 0.00996 | 55.60001 | 55.30048 | 78.36901
18.62089 | 346.73743 | 117.8561 | 17.3573 | 0.93214 | 200.62112 | 291.67623 | 3735.7433 | 99784.09772 | 342.10569 | -0.19394 | -- | -- | -- | -- | -- | -- | -- | -- | -- | -- | -- | -- | -- | 18.63358 | 347.21045 | 118.16288 | 17.40249 | 0.93393 | 201.00628 | -499.3546 | 577.69158 | 78.33698 | 0.00994 | 55.60001 | 55.31849 | 78.40854
18.62325 | 346.82548 | 117.76075 | 17.34326 | 0.93127 | 200.43337 | 294.78998 | 3732.72094 | 100603.7 | 341.27241 | -0.3416 | -- | -- | -- | -- | -- | -- | -- | -- | -- | -- | -- | -- | -- | 18.63662 | 347.32379 | 118.35687 | 17.43106 | 0.93531 | 201.30343 | -499.5176 | 577.9124 | 78.39479 | 0.00994 | 55.60001 | 55.33254 | 78.43938
19.08182 | 364.11589 | 129.94989 | 19.13842 | 1.00297 | 215.86442 | 297.90231 | 4119.08616 | 101280.5 | 339.97894 | -0.22636 | -- | -- | -- | -- | -- | -- | -- | -- | -- | -- | -- | -- | -- | 19.09325 | 364.552 | 129.90991 | 19.13253 | 1.00206 | 215.66889 | -524.29505 | 611.59796 | 87.30292 | 0.00924 | 55.60001 | 58.09105 | 84.61624
19.09131 | 364.47827 | 130.12432 | 19.16411 | 1.00381 | 216.04669 | 300.95713 | 4124.61515 | 102284.9615 | 339.86555 | -0.03712 | -- | -- | -- | -- | -- | -- | -- | -- | -- | -- | -- | -- | -- | 19.09923 | 364.78043 | 130.07153 | 19.15634 | 1.00299 | 215.86958 | -524.62357 | 612.04618 | 87.42261 | 0.00923 | 55.60001 | 58.14886 | 84.74824
19.09334 | 364.55579 | 129.80921 | 19.1177 | 1.00128 | 215.50059 |  | 4114.62696 |  |  |  | -- | -- | -- | -- | -- | -- | -- | -- | -- | -- | -- | -- | -- | 19.10268 | 364.91219 | 130.14636 | 19.16736 | 1.00339 | 215.95477 | -524.81307 | 612.30473 | 87.49167 | 0.00923 | 55.60001 | 58.16123 | 84.77649
19.55801 | 382.51579 | 142.70855 | 21.01746 | 1.07462 | 231.28649 |  | 4523.50374 |  |  |  | -- | -- | -- | -- | -- | -- | -- | -- | -- | -- | -- | -- | -- | 19.56488 | 382.78461 | 142.3135 | 20.95928 | 1.07127 | 230.56524 | -550.51699 | 647.49945 | 96.98245 | 0.00859 | 55.60001 | 61.02657 | 91.44578
19.56665 | 382.85391 | 142.41163 | 20.97373 | 1.07191 | 230.70334 |  | 4514.09212 |  |  |  | -- | -- | -- | -- | -- | -- | -- | -- | -- | -- | -- | -- | -- | 19.57347 | 383.12085 | 142.55407 | 20.99471 | 1.07261 | 230.85362 | -551.00057 | 648.16388 | 97.16331 | 0.00858 | 55.60001 | 61.08051 | 91.57368
19.56683 | 382.86091 | 142.33614 | 20.96261 | 1.07133 | 230.57893 |  | 4511.69927 |  |  |  | -- | -- | -- | -- | -- | -- | -- | -- | -- | -- | -- | -- | -- | 19.57463 | 383.16618 | 142.35398 | 20.96524 | 1.07104 | 230.51595 | -551.06577 | 648.25347 | 97.18771 | 0.00858 | 55.60001 | 61.08163 | 91.57633
20.04234 | 401.69535 | 155.69729 | 22.93038 | 1.1441 | 246.23944 |  | 4935.21428 |  |  |  | -- | -- | -- | -- | -- | -- | -- | -- | -- | -- | -- | -- | -- | 20.04245 | 401.69988 | 155.72668 | 22.93471 | 1.14431 | 246.28453 | -577.72075 | 685.00616 | 107.28541 | 0.00799 | 55.60001 | 64.08648 | 98.83259
20.04946 | 401.98081 | 155.77273 | 22.94149 | 1.14424 | 246.27126 |  | 4937.60554 |  |  |  | -- | -- | -- | -- | -- | -- | -- | -- | -- | -- | -- | -- | -- | 20.04925 | 401.97259 | 155.57889 | 22.91294 | 1.14283 | 245.96732 | -578.11295 | 685.54878 | 107.43583 | 0.00798 | 55.60001 | 64.13202 | 98.94453
20.04907 | 401.96541 | 155.476 | 22.89779 | 1.14209 | 245.80685 |  | 4928.19994 |  |  |  | -- | -- | -- | -- | -- | -- | -- | -- | -- | -- | -- | -- | -- | 20.05144 | 402.06033 | 155.34633 | 22.87869 | 1.141 | 245.57285 | -578.23914 | 685.72337 | 107.48423 | 0.00798 | 55.60001 | 64.12956 | 98.93849
22.07618 | 487.35781 | 211.34491 | 31.12591 | 1.40993 | 303.45394 |  | 6699.10451 |  |  |  | -- | -- | -- | -- | -- | -- | -- | -- | -- | -- | -- | -- | -- | 22.03765 | 485.65793 | 215.2435 | 31.70007 | 1.43845 | 309.59202 | -698.46838 | 854.39384 | 155.92547 | 0.00601 | 55.60001 | 77.75307 | 134.84635
22.04291 | 485.88984 | 214.09808 | 31.53138 | 1.43045 | 307.87103 |  | 6786.3731 |  |  |  | -- | -- | -- | -- | -- | -- | -- | -- | -- | -- | -- | -- | -- | 22.07863 | 487.4659 | 221.81912 | 32.6685 | 1.47964 | 318.45775 | -701.06859 | 858.08969 | 157.02111 | 0.00598 | 55.60001 | 77.51886 | 134.19077
22.04877 | 486.14808 | 216.22142 | 31.8441 | 1.44426 | 310.84178 |  | 6853.67766 |  |  |  | -- | -- | -- | -- | -- | -- | -- | -- | -- | -- | -- | -- | -- | 22.0596 | 486.626 | 213.11964 | 31.38728 | 1.42284 | 306.23215 | -699.86064 | 856.37252 | 156.51188 | 0.00599 | 55.60001 | 77.56007 | 134.30601
23.22725 | 539.50491 | 250.06261 | 36.82807 | 1.58555 | 341.25264 |  | 7926.35866 |  |  |  | -- | -- | -- | -- | -- | -- | -- | -- | -- | -- | -- | -- | -- | 23.22721 | 539.50338 | 249.16807 | 36.69633 | 1.57989 | 340.03237 | -775.90836 | 965.25514 | 189.34677 | 0.00513 | 55.60001 | 86.07261 | 158.9237
23.23353 | 539.79706 | 250.09773 | 36.83324 | 1.58535 | 341.2082 |  | 7927.47188 |  |  |  | -- | -- | -- | -- | -- | -- | -- | -- | -- | -- | -- | -- | -- | 23.23659 | 539.93916 | 249.62683 | 36.76389 | 1.58216 | 340.52093 | -776.5351 | 966.15882 | 189.62371 | 0.00513 | 55.60001 | 86.11922 | 159.06276
23.23143 | 539.69943 | 248.82817 | 36.64627 | 1.57744 | 339.50684 |  | 7887.23 |  |  |  | -- | -- | -- | -- | -- | -- | -- | -- | -- | -- | -- | -- | -- | 23.23254 | 539.75091 | 248.56273 | 36.60718 | 1.57569 | 339.12849 | -776.26437 | 965.76844 | 189.50407 | 0.00513 | 55.60001 | 86.10365 | 159.01629
24.35612 | 593.22053 | 287.16421 | 42.29223 | 1.73641 | 373.72073 |  | 9102.38649 |  |  |  | -- | -- | -- | -- | -- | -- | -- | -- | -- | -- | -- | -- | -- | 24.36204 | 593.50894 | 284.08623 | 41.83891 | 1.71738 | 369.62515 | -853.57863 | 1077.9838 | 224.40517 | 0.00445 | 55.60001 | 94.6424 | 185.22511
24.39539 | 595.13491 | 299.30082 | 44.07965 | 1.80688 | 388.88855 |  | 9487.08664 |  |  |  | -- | -- | -- | -- | -- | -- | -- | -- | -- | -- | -- | -- | -- | 24.38533 | 594.64408 | 289.47661 | 42.63278 | 1.7483 | 376.27892 | -855.21116 | 1080.36869 | 225.15752 | 0.00444 | 55.60001 | 94.94782 | 186.18878
24.42652 | 596.65503 | 279.90615 | 41.22329 | 1.68764 | 363.22501 |  | 8872.32416 |  |  |  | -- | -- | -- | -- | -- | -- | -- | -- | -- | -- | -- | -- | -- | 24.41437 | 596.06156 | 282.43909 | 41.59633 | 1.70376 | 366.69434 | -857.24978 | 1083.34765 | 226.09788 | 0.00442 | 55.60001 | 95.19034 | 186.95523
25.58585 | 654.63567 | 314.19897 | 46.27378 | 1.80857 | 389.25113 |  | 9959.32069 |  |  |  | -- | -- | -- | -- | -- | -- | -- | -- | -- | -- | -- | -- | -- | 25.54977 | 652.79059 | 316.36675 | 46.59304 | 1.82362 | 392.49023 | -938.8369 | 1203.33234 | 264.49543 | 0.00386 | 55.60001 | 104.44057 | 216.98687
25.5844 | 654.56173 | 315.2769 | 46.43253 | 1.81488 | 390.60861 |  | 9993.48838 |  |  |  | -- | -- | -- | -- | -- | -- | -- | -- | -- | -- | -- | -- | -- | 25.56228 | 653.43011 | 316.49868 | 46.61247 | 1.82349 | 392.46171 | -939.75665 | 1204.69317 | 264.93652 | 0.00385 | 55.60001 | 104.42878 | 216.94762
25.57741 | 654.2037 | 314.75345 | 46.35544 | 1.81236 | 390.06678 |  | 9976.89632 |  |  |  | -- | -- | -- | -- | -- | -- | -- | -- | -- | -- | -- | -- | -- | 25.57034 | 653.84213 | 316.27156 | 46.57902 | 1.8216 | 392.05649 | -940.34922 | 1205.57003 | 265.22081 | 0.00385 | 55.60001 | 104.37166 | 216.75756
26.76086 | 716.14347 | 345.81545 | 50.93011 | 1.90316 | 409.60885 |  | 10961.48395 |  |  |  | -- | -- | -- | -- | -- | -- | -- | -- | -- | -- | -- | -- | -- | 26.71932 | 713.92185 | 347.27692 | 51.14535 | 1.91417 | 411.97944 | -1026.75526 | 1334.1961 | 307.44084 | 0.00337 | 55.60001 | 114.25353 | 250.44133
26.75504 | 715.83243 | 345.76913 | 50.92329 | 1.90332 | 409.64296 |  | 10960.01573 |  |  |  | -- | -- | -- | -- | -- | -- | -- | -- | -- | -- | -- | -- | -- | 26.73361 | 714.68569 | 347.88449 | 51.23483 | 1.9165 | 412.47961 | -1027.85381 | 1335.84095 | 307.98714 | 0.00337 | 55.60001 | 114.20391 | 250.26826
26.75049 | 715.58888 | 347.02045 | 51.10758 | 1.91053 | 411.19539 |  | 10999.67944 |  |  |  | -- | -- | -- | -- | -- | -- | -- | -- | -- | -- | -- | -- | -- | 26.7423 | 715.15072 | 346.95944 | 51.09859 | 1.91078 | 411.24902 | -1028.52261 | 1336.84245 | 308.31984 | 0.00336 | 55.60001 | 114.16505 | 250.13277
27.93686 | 780.46826 | 375.29193 | 55.27127 | 1.97844 | 425.81069 |  | 11895.81457 |  |  |  | -- | -- | -- | -- | -- | -- | -- | -- | -- | -- | -- | -- | -- | 27.87426 | 776.9742 | 379.47939 | 55.88798 | 2.005 | 431.52887 | -1117.43653 | 1470.73262 | 353.29609 | 0.00297 | 55.60001 | 124.51591 | 287.03521
27.92858 | 780.00569 | 376.63147 | 55.46855 | 1.98609 | 427.45724 |  | 11938.27463 |  |  |  | -- | -- | -- | -- | -- | -- | -- | -- | -- | -- | -- | -- | -- | 27.91572 | 779.28731 | 382.14259 | 56.2802 | 2.01608 | 433.91194 | -1120.76322 | 1475.76996 | 355.00674 | 0.00296 | 55.60001 | 124.44211 | 286.76652
27.92287 | 779.68639 | 377.08893 | 55.53592 | 1.9889 | 428.06406 |  | 11952.77497 |  |  |  | -- | -- | -- | -- | -- | -- | -- | -- | -- | -- | -- | -- | -- | 27.9261 | 779.86712 | 373.52001 | 55.01031 | 1.96985 | 423.96356 | -1121.59709 | 1477.03293 | 355.43584 | 0.00295 | 55.60001 | 124.39117 | 286.58109
29.09628 | 846.59374 | 398.11504 | 58.63255 | 2.01512 | 433.70659 |  | 12619.25001 |  |  |  | -- | -- | -- | -- | -- | -- | -- | -- | -- | -- | -- | -- | -- | 29.08878 | 846.15712 | 401.50299 | 59.13152 | 2.03279 | 437.51025 | -1216.93471 | 1622.21658 | 405.28187 | 0.00261 | 55.60001 | 135.06557 | 326.22585
29.08565 | 845.97533 | 404.9392 | 59.63758 | 2.05041 | 441.30204 |  | 12835.5588 |  |  |  | -- | -- | -- | -- | -- | -- | -- | -- | -- | -- | -- | -- | -- | 29.08816 | 846.12105 | 402.49116 | 59.27705 | 2.03784 | 438.59639 | -1216.88284 | 1622.13717 | 405.25434 | 0.00261 | 55.60001 | 134.9669 | 325.85234
29.08516 | 845.94624 | 404.77399 | 59.61325 | 2.04961 | 441.12957 |  | 12830.32206 |  |  |  | -- | -- | -- | -- | -- | -- | -- | -- | -- | -- | -- | -- | -- | 29.08602 | 845.99685 | 402.2879 | 59.24711 | 2.03696 | 438.40708 | -1216.70421 | 1621.86374 | 405.15953 | 0.00261 | 55.60001 | 134.96226 | 325.83478
30.27719 | 916.70817 | 430.06767 | 63.33839 | 2.09195 | 450.24221 |  | 13632.06839 |  |  |  | -- | -- | -- | -- | -- | -- | -- | -- | -- | -- | -- | -- | -- | 30.26862 | 916.18948 | 430.07232 | 63.33908 | 2.09257 | 450.37451 | -1317.65455 | 1777.20033 | 459.54578 | 0.00232 | 55.60001 | 146.25162 | 369.38441
30.272 | 916.3938 | 429.66983 | 63.2798 | 2.09037 | 449.90285 |  | 13619.45785 |  |  |  | -- | -- | -- | -- | -- | -- | -- | -- | -- | -- | -- | -- | -- | 30.2688 | 916.19995 | 428.26725 | 63.07323 | 2.08377 | 448.48167 | -1317.66961 | 1777.22362 | 459.55401 | 0.00232 | 55.60001 | 146.20147 | 369.18741
30.26409 | 915.9149 | 431.20882 | 63.50645 | 2.09841 | 451.63234 |  | 13668.23998 |  |  |  | -- | -- | -- | -- | -- | -- | -- | -- | -- | -- | -- | -- | -- | 30.26289 | 915.84245 | 429.65335 | 63.27737 | 2.09092 | 450.021 | -1317.15545 | 1776.42849 | 459.27304 | 0.00232 | 55.60001 | 146.12506 | 368.88736
31.41882 | 987.14206 | 456.59257 | 67.24486 | 2.14027 | 460.64246 |  | 14472.84131 |  |  |  | -- | -- | -- | -- | -- | -- | -- | -- | -- | -- | -- | -- | -- | 31.44426 | 988.74124 | 454.17406 | 66.88867 | 2.12721 | 457.83181 | -1421.99776 | 1939.3654 | 517.36764 | 0.00207 | 55.60001 | 157.48864 | 414.27661
31.4234 | 987.43 | 459.56915 | 67.68323 | 2.15391 | 463.57784 |  | 14567.19144 |  |  |  | -- | -- | -- | -- | -- | -- | -- | -- | -- | -- | -- | -- | -- | 31.44102 | 988.53786 | 454.09993 | 66.87775 | 2.12709 | 457.80417 | -1421.70527 | 1938.90866 | 517.20339 | 0.00207 | 55.60001 | 157.53458 | 414.46314
31.43212 | 987.97817 | 458.07594 | 67.46332 | 2.14632 | 461.9434 |  | 14519.86042 |  |  |  | -- | -- | -- | -- | -- | -- | -- | -- | -- | -- | -- | -- | -- | 31.43673 | 988.26787 | 455.16569 | 67.03471 | 2.13237 | 458.9413 | -1421.31696 | 1938.30231 | 516.98535 | 0.00207 | 55.60001 | 157.62204 | 414.81831
32.61729 | 1063.88748 | 475.23021 | 69.98972 | 2.14579 | 461.82895 |  | 15063.60783 |  |  |  | -- | -- | -- | -- | -- | -- | -- | -- | -- | -- | -- | -- | -- | 32.6053 | 1063.10539 | 472.63084 | 69.6069 | 2.13483 | 459.47179 | -1528.94754 | 2107.15332 | 578.20578 | 0.00186 | 55.60001 | 169.73261 | 464.81681
32.60061 | 1062.79977 | 481.84177 | 70.96344 | 2.17675 | 468.49362 |  | 15273.17773 |  |  |  | -- | -- | -- | -- | -- | -- | -- | -- | -- | -- | -- | -- | -- | 32.59324 | 1062.31923 | 479.10271 | 70.56005 | 2.16487 | 465.93578 | -1527.81689 | 2105.37157 | 577.55468 | 0.00186 | 55.60001 | 169.55908 | 464.08923
32.5978 | 1062.61656 | 481.80954 | 70.9587 | 2.17679 | 468.50266 |  | 15272.15612 |  |  |  | -- | -- | -- | -- | -- | -- | -- | -- | -- | -- | -- | -- | -- | 32.59418 | 1062.38037 | 479.12714 | 70.56364 | 2.16492 | 465.94613 | -1527.90483 | 2105.51015 | 577.60532 | 0.00186 | 55.60001 | 169.52985 | 463.96671
33.772 | 1140.54812 | 500.93062 | 73.77476 | 2.18449 | 470.16006 |  | 15878.24648 |  |  |  | -- | -- | -- | -- | -- | -- | -- | -- | -- | -- | -- | -- | -- | 33.7791 | 1141.0276 | 501.07063 | 73.79538 | 2.18465 | 470.19265 | -1641.01448 | 2284.55619 | 643.54171 | 0.00167 | 55.60001 | 181.96305 | 516.87455
33.76855 | 1140.31531 | 502.08822 | 73.94525 | 2.18977 | 471.29466 |  | 15914.9395 |  |  |  | -- | -- | -- | -- | -- | -- | -- | -- | -- | -- | -- | -- | -- | 33.78025 | 1141.10563 | 500.51589 | 73.71368 | 2.18215 | 469.65603 | -1641.1267 | 2284.73461 | 643.60791 | 0.00167 | 55.60001 | 181.9259 | 516.71419
33.76705 | 1140.21346 | 503.56634 | 74.16294 | 2.19631 | 472.70323 |  | 15961.79221 |  |  |  | -- | -- | -- | -- | -- | -- | -- | -- | -- | -- | -- | -- | -- | 33.77651 | 1140.85229 | 500.53641 | 73.7167 | 2.18248 | 469.72743 | -1640.76235 | 2284.15533 | 643.39298 | 0.00167 | 55.60001 | 181.90966 | 516.64404
34.96012 | 1222.21006 | 518.34485 | 76.33945 | 2.18362 | 469.97074 |  | 16430.23397 |  |  |  | -- | -- | -- | -- | -- | -- | -- | -- | -- | -- | -- | -- | -- | 34.95518 | 1221.86482 | 517.86914 | 76.26939 | 2.18192 | 469.60576 | -1757.27376 | 2470.19498 | 712.92121 | 0.00151 | 55.60001 | 194.99139 | 573.93947
34.94588 | 1221.2146 | 522.70362 | 76.98139 | 2.20287 | 474.11585 |  | 16568.39607 |  |  |  | -- | -- | -- | -- | -- | -- | -- | -- | -- | -- | -- | -- | -- | 34.94392 | 1221.07754 | 520.42909 | 76.64641 | 2.19341 | 472.07924 | -1756.14151 | 2468.37954 | 712.23802 | 0.00151 | 55.60001 | 194.83258 | 573.23429
34.94184 | 1220.93246 | 522.98665 | 77.02307 | 2.20432 | 474.42738 |  | 16577.36741 |  |  |  | -- | -- | -- | -- | -- | -- | -- | -- | -- | -- | -- | -- | -- | 34.94066 | 1220.85 | 522.68467 | 76.9786 | 2.20312 | 474.16945 | -1755.81426 | 2467.85485 | 712.04059 | 0.00151 | 55.60001 | 194.78757 | 573.03446
36.11505 | 1304.29684 | 536.67593 | 79.03916 | 2.18854 | 471.03031 |  | 17011.28332 |  |  |  | -- | -- | -- | -- | -- | -- | -- | -- | -- | -- | -- | -- | -- | 36.12015 | 1304.66516 | 542.00373 | 79.82382 | 2.20995 | 475.63927 | -1876.35639 | 2661.91926 | 785.56286 | 0.00137 | 55.60001 | 208.08752 | 632.86622
36.10379 | 1303.48365 | 542.97072 | 79.96623 | 2.2149 | 476.70376 |  | 17210.8124 |  |  |  | -- | -- | -- | -- | -- | -- | -- | -- | -- | -- | -- | -- | -- | 36.12053 | 1304.6929 | 540.92061 | 79.6643 | 2.20551 | 474.68372 | -1876.39629 | 2661.98374 | 785.58746 | 0.00137 | 55.60001 | 207.95778 | 632.27511
36.10273 | 1303.4074 | 543.04178 | 79.9767 | 2.21525 | 476.78009 |  | 17213.06482 |  |  |  | -- | -- | -- | -- | -- | -- | -- | -- | -- | -- | -- | -- | -- | 36.11532 | 1304.31634 | 542.21969 | 79.85562 | 2.21113 | 475.89241 | -1875.85472 | 2661.10835 | 785.25363 | 0.00137 | 55.60001 | 207.94562 | 632.21969
37.29167 | 1390.66843 | 554.15091 | 81.6128 | 2.1885 | 471.02202 |  | 17565.19643 |  |  |  | -- | -- | -- | -- | -- | -- | -- | -- | -- | -- | -- | -- | -- | 37.29222 | 1390.70975 | 554.63286 | 81.68378 | 2.19037 | 471.42467 | -2000.10485 | 2862.73893 | 862.63407 | 0.00124 | 55.60001 | 221.86724 | 696.45462
37.27669 | 1389.55162 | 561.50709 | 82.69618 | 2.21844 | 477.46645 |  | 17798.36892 |  |  |  | -- | -- | -- | -- | -- | -- | -- | -- | -- | -- | -- | -- | -- | 37.279 | 1389.72406 | 561.25226 | 82.65865 | 2.2173 | 477.22015 | -1998.68725 | 2860.42968 | 861.74243 | 0.00124 | 55.60001 | 221.68907 | 695.62246
37.27723 | 1389.5918 | 562.23416 | 82.80326 | 2.22128 | 478.07779 |  | 17821.41522 |  |  |  | -- | -- | -- | -- | -- | -- | -- | -- | -- | -- | -- | -- | -- | 37.27832 | 1389.67292 | 562.00549 | 82.76959 | 2.22031 | 477.8694 | -1998.61369 | 2860.30986 | 861.69617 | 0.00124 | 55.60001 | 221.69548 | 695.6524
38.46155 | 1479.29083 | 571.42987 | 84.15757 | 2.1881 | 470.93516 |  | 18112.8962 |  |  |  | -- | -- | -- | -- | -- | -- | -- | -- | -- | -- | -- | -- | -- | 38.45791 | 1479.01115 | 581.41998 | 85.62886 | 2.22656 | 479.21366 | -2127.09904 | 3070.40019 | 943.30115 | 0.00113 | 55.60001 | 236.00606 | 763.28616
38.44024 | 1477.65221 | 579.3432 | 85.323 | 2.21963 | 477.72147 |  | 18363.72895 |  |  |  | -- | -- | -- | -- | -- | -- | -- | -- | -- | -- | -- | -- | -- | 38.46098 | 1479.24714 | 578.26012 | 85.16349 | 2.21428 | 476.57124 | -2127.43844 | 3070.95722 | 943.51878 | 0.00113 | 55.60001 | 235.74463 | 762.03646
38.44125 | 1477.72932 | 581.27744 | 85.60787 | 2.22698 | 479.30392 |  | 18425.03951 |  |  |  | -- | -- | -- | -- | -- | -- | -- | -- | -- | -- | -- | -- | -- | 38.45518 | 1478.80095 | 579.46402 | 85.3408 | 2.21923 | 477.63547 | -2126.79673 | 3069.90403 | 943.1073 | 0.00113 | 55.60001 | 235.75694 | 762.09526
39.63635 | 1571.04008 | 587.99817 | 86.59767 | 2.1848 | 470.22672 |  | 18638.06983 |  |  |  | -- | -- | -- | -- | -- | -- | -- | -- | -- | -- | -- | -- | -- | 39.63305 | 1570.77897 | 589.89399 | 86.87688 | 2.19203 | 471.78203 | -2259.07861 | 3287.80213 | 1028.72352 | 0.00103 | 55.60001 | 250.64373 | 834.06647
39.61516 | 1569.36122 | 596.40205 | 87.83535 | 2.21722 | 477.20241 |  | 18904.45178 |  |  |  | -- | -- | -- | -- | -- | -- | -- | -- | -- | -- | -- | -- | -- | 39.62185 | 1569.8906 | 596.11831 | 87.79357 | 2.21579 | 476.89495 | -2257.80096 | 3285.69009 | 1027.88912 | 0.00103 | 55.60001 | 250.37589 | 832.75733
39.61533 | 1569.37429 | 598.71211 | 88.17557 | 2.22579 | 479.04878 |  | 18977.6749 |  |  |  | -- | -- | -- | -- | -- | -- | -- | -- | -- | -- | -- | -- | -- | 39.62049 | 1569.78354 | 597.17964 | 87.94987 | 2.21981 | 477.76031 | -2257.647 | 3285.43558 | 1027.78858 | 0.00103 | 55.60001 | 250.37797 | 832.76752
40.80637 | 1665.16 | 605.62035 | 89.19298 | 2.18576 | 470.43263 |  | 19196.64881 |  |  |  | -- | -- | -- | -- | -- | -- | -- | -- | -- | -- | -- | -- | -- | 40.79879 | 1664.54127 | 615.10653 | 90.59006 | 2.22041 | 477.89008 | -2393.9266 | 3511.5042 | 1117.5776 | 0.000947397 | 55.60001 | 265.65963 | 908.25927
40.78659 | 1663.54625 | 612.39069 | 90.19009 | 2.21127 | 475.92235 |  | 19411.25164 |  |  |  | -- | -- | -- | -- | -- | -- | -- | -- | -- | -- | -- | -- | -- | 40.80529 | 1665.07202 | 612.44047 | 90.19742 | 2.21043 | 475.74292 | -2394.68993 | 3512.77485 | 1118.08492 | 0.000946944 | 55.60001 | 265.40217 | 906.97419
40.78481 | 1663.40105 | 614.53536 | 90.50594 | 2.21911 | 477.60993 |  | 19479.23231 |  |  |  | -- | -- | -- | -- | -- | -- | -- | -- | -- | -- | -- | -- | -- | 40.79886 | 1664.54698 | 611.40054 | 90.04426 | 2.20703 | 475.01 | -2393.93482 | 3511.51787 | 1117.58306 | 0.000947393 | 55.60001 | 265.379 | 906.85858
41.98044 | 1762.35759 | 622.90863 | 91.73912 | 2.18528 | 470.32958 |  | 19744.64401 | [9 empty] | -- | -- | -- | -- | -- | -- | -- | 41.97583 | 1761.97014 | 622.53433 | 91.684 | 2.18421 | 470.09864 | -2534.04783 | 3745.54526 | 1211.49743 | 0.000869914 | 55.60001 | 281.16653 | 986.46615
41.96276 | 1760.87289 | 628.07486 | 92.49998 | 2.20434 | 474.43024 |  | 19908.40056 | [9 empty] | -- | -- | -- | -- | -- | -- | -- | 41.96318 | 1760.90864 | 627.92459 | 92.47785 | 2.20379 | 474.31192 | -2532.5212 | 3742.98696 | 1210.46576 | 0.000870701 | 55.60001 | 280.92966 | 985.25984
41.95961 | 1760.60929 | 630.50415 | 92.85775 | 2.21303 | 476.30091 |  | 19985.40297 | [9 empty] | -- | -- | -- | -- | -- | -- | -- | 41.96249 | 1760.85073 | 630.58708 | 92.86997 | 2.21317 | 476.3309 | -2532.43792 | 3742.8474 | 1210.40948 | 0.000870743 | 55.60001 | 280.88761 | 985.04571
43.14711 | 1861.6731 | 640.03154 | 94.2609 | 2.18464 | 470.19134 |  | 20287.39738 | [9 empty] | -- | -- | -- | -- | -- | -- | -- | 43.14298 | 1861.31681 | 646.2719 | 95.17996 | 2.20615 | 474.82118 | -2676.92722 | 3985.77126 | 1308.84404 | 0.000801205 | 55.60001 | 297.01133 | 1067.95215
43.13133 | 1860.31189 | 643.89159 | 94.82939 | 2.19862 | 473.2001 |  | 20409.7513 | [9 empty] | -- | -- | -- | -- | -- | -- | -- | 43.14811 | 1861.75931 | 643.06609 | 94.70782 | 2.19495 | 472.4097 | -2677.56362 | 3986.84469 | 1309.28106 | 0.000800919 | 55.60001 | 296.79416 | 1066.82493
43.12798 | 1860.02275 | 645.13788 | 95.01294 | 2.20305 | 474.15286 |  | 20449.25558 | [9 empty] | -- | -- | -- | -- | -- | -- | -- | 43.14156 | 1861.19446 | 644.6543 | 94.94172 | 2.2007 | 473.64828 | -2676.75126 | 3985.47446 | 1308.7232 | 0.000801284 | 55.60001 | 296.74803 | 1066.58553
44.32267 | 1964.49863 | 656.18049 | 96.63925 | 2.18036 | 469.26959 |  | 20799.27867 | [9 empty] | -- | -- | -- | -- | -- | -- | -- | 44.32229 | 1964.46539 | 655.78368 | 96.58081 | 2.17906 | 468.98977 | -2825.27448 | 4236.78599 | 1411.51151 | 0.000738937 | 55.60001 | 313.41611 | 1153.90555
44.30658 | 1963.07303 | 658.03468 | 96.91232 | 2.18731 | 470.76646 |  | 20858.05185 | [9 empty] | -- | -- | -- | -- | -- | -- | -- | 44.3115 | 1963.50868 | 658.66016 | 97.00444 | 2.18915 | 471.16166 | -2823.89855 | 4234.4506 | 1410.55206 | 0.000739477 | 55.60001 | 313.18867 | 1152.70322
44.30131 | 1962.60624 | 661.06644 | 97.35883 | 2.19765 | 472.99166 |  | 20954.15105 | [9 empty] | -- | -- | -- | -- | -- | -- | -- | 44.30727 | 1963.13409 | 660.10013 | 97.21651 | 2.19414 | 472.23677 | -2823.35981 | 4233.53624 | 1410.17643 | 0.000739689 | 55.60001 | 313.1142 | 1152.3096
45.4885 | 2069.20327 | 672.00847 | 98.97032 | 2.17572 | 468.27193 |  | 21300.986 | [9 empty] | -- | -- | -- | -- | -- | -- | -- | 45.47687 | 2068.1457 | 677.87548 | 99.83439 | 2.19528 | 472.48097 | -2974.38647 | 4490.64763 | 1516.26115 | 0.000684073 | 55.60001 | 330.12069 | 1243.00292
45.47733 | 2068.188 | 673.22762 | 99.14987 | 2.1802 | 469.2366 |  | 21339.63001 | [9 empty] | -- | -- | -- | -- | -- | -- | -- | 45.48752 | 2069.11411 | 674.53796 | 99.34285 | 2.18396 | 470.04467 | -2975.77922 | 4493.02586 | 1517.24664 | 0.000683593 | 55.60001 | 329.95871 | 1242.13162
45.47244 | 2067.74298 | 675.23985 | 99.44622 | 2.18696 | 470.68976 |  | 21403.41266 | [9 empty] | -- | -- | -- | -- | -- | -- | -- | 45.4819 | 2068.60359 | 674.08102 | 99.27556 | 2.18275 | 469.78422 | -2975.045 | 4491.7721 | 1516.7271 | 0.000683846 | 55.60001 | 329.88772 | 1241.74976
46.66151 | 2177.29652 | 685.16653 | 100.90818 | 2.16256 | 465.43851 |  | 21718.06356 | [9 empty] | -- | -- | -- | -- | -- | -- | -- | 46.65849 | 2177.0146 | 691.5201 | 101.8439 | 2.18275 | 469.78495 | -3130.96062 | 4758.804 | 1627.84338 | 0.000633406 | 55.60001 | 347.36589 | 1336.56445
46.64892 | 2176.12146 | 686.76021 | 101.14289 | 2.16817 | 466.64704 |  | 21768.57923 | [9 empty] | -- | -- | -- | -- | -- | -- | -- | 46.66726 | 2177.83353 | 688.6283 | 101.41801 | 2.17322 | 467.73243 | -3132.1384 | 4760.8271 | 1628.68869 | 0.000633049 | 55.60001 | 347.17842 | 1335.53902
46.64227 | 2175.50116 | 689.32032 | 101.51993 | 2.17657 | 468.45338 |  | 21849.72831 | [9 empty] | -- | -- | -- | -- | -- | -- | -- | 46.66274 | 2177.41112 | 689.00121 | 101.47293 | 2.1746 | 468.03112 | -3131.5309 | 4759.78356 | 1628.25266 | 0.000633233 | 55.60001 | 347.07946 | 1334.99778
47.83086 | 2287.79098 | 701.11568 | 103.2571 | 2.1588 | 464.62917 |  | 22223.61169 | [9 empty] | -- | -- | -- | -- | -- | -- | -- | 47.83517 | 2288.20311 | 700.69668 | 103.19539 | 2.15731 | 464.30968 | -3290.87083 | 5034.27228 | 1743.40145 | 0.000587804 | 55.60001 | 364.99417 | 1433.78198
47.82266 | 2287.00652 | 701.16668 | 103.26461 | 2.15932 | 464.74265 |  | 22225.22826 | [9 empty] | -- | -- | -- | -- | -- | -- | -- | 47.82813 | 2287.52964 | 701.96461 | 103.38212 | 2.16153 | 465.21832 | -3289.90225 | 5032.59906 | 1742.69681 | 0.000588063 | 55.60001 | 364.86902 | 1433.08635
47.81662 | 2286.42944 | 704.63468 | 103.77536 | 2.17028 | 467.10022 |  | 22335.15517 | [9 empty] | -- | -- | -- | -- | -- | -- | -- | 47.82339 | 2287.07625 | 703.0798 | 103.54636 | 2.16518 | 466.00359 | -3289.25019 | 5031.47266 | 1742.22247 | 0.000588238 | 55.60001 | 364.77695 | 1432.57465
49.00004 | 2401.00402 | 719.42759 | 105.95399 | 2.16232 | 465.38846 |  | 22804.05339 | [9 empty] | -- | -- | -- | -- | -- | -- | -- | 48.98201 | 2399.23779 | 723.0433 | 106.48649 | 2.17399 | 467.89954 | -3450.5598 | 5310.89356 | 1860.33376 | 0.000547475 | 55.60001 | 383.05618 | 1534.96571
48.99942 | 2400.94326 | 714.11734 | 105.17192 | 2.14639 | 461.95917 |  | 22635.73176 | [9 empty] | -- | -- | -- | -- | -- | -- | -- | 48.9989 | 2400.89181 | 717.85795 | 105.72282 | 2.15766 | 464.38393 | -3452.93859 | 5315.02544 | 1862.08685 | 0.000546909 | 55.60001 | 383.04649 | 1534.91099
48.9878 | 2399.80474 | 717.75661 | 105.7079 | 2.15784 | 464.42352 |  | 22751.0875 | [9 empty] | -- | -- | -- | -- | -- | -- | -- | 48.99407 | 2400.4187 | 716.65162 | 105.54516 | 2.15424 | 463.64923 | -3452.25817 | 5313.84354 | 1861.58537 | 0.000547071 | 55.60001 | 382.86485 | 1533.88578
50.17304 | 2517.33394 | 731.74753 | 107.76841 | 2.14793 | 462.29139 |  | 23194.56464 | [9 empty] | -- | -- | -- | -- | -- | -- | -- | 50.16668 | 2516.69608 | 736.08626 | 108.4074 | 2.16094 | 465.09137 | -3619.48714 | 5605.10795 | 1985.62081 | 0.000509598 | 55.60001 | 401.61546 | 1640.51662
50.16861 | 2516.88913 | 727.81629 | 107.18944 | 2.13658 | 459.84841 |  | 23069.95417 | [9 empty] | -- | -- | -- | -- | -- | -- | -- | 50.18117 | 2518.14962 | 730.54584 | 107.59143 | 2.14406 | 461.45745 | -3621.5776 | 5608.75875 | 1987.18115 | 0.000509157 | 55.60001 | 401.54449 | 1640.11006
50.15944 | 2515.96992 | 731.24117 | 107.69384 | 2.14703 | 462.09671 |  | 23178.51429 | [9 empty] | -- | -- | -- | -- | -- | -- | -- | 50.17635 | 2517.6659 | 731.1396 | 107.67888 | 2.14601 | 461.87687 | -3620.88192 | 5607.54377 | 1986.66185 | 0.000509304 | 55.60001 | 401.39784 | 1639.26999
55.17779 | 3044.58807 | 788.37408 | 116.10811 | 2.10425 | 452.89031 |  | 24989.4845 | [9 empty] | -- | -- | -- | -- | -- | -- | -- | 55.18085 | 3044.92654 | 788.16868 | 116.07786 | 2.10359 | 452.74715 | -4379.1829 | 6946.56969 | 2567.3868 | 0.000382921 | 55.60001 | 485.73358 | 2137.14559
55.1883 | 3045.74835 | 783.31678 | 115.3633 | 2.09036 | 449.89937 |  | 24829.18075 | [9 empty] | -- | -- | -- | -- | -- | -- | -- | 55.19697 | 3046.70517 | 784.00474 | 115.46462 | 2.09187 | 450.22378 | -4381.7409 | 6951.1334 | 2569.3925 | 0.000382585 | 55.60001 | 485.91869 | 2138.26892
55.18005 | 3044.83825 | 785.66846 | 115.70964 | 2.09695 | 451.31749 |  | 24903.72312 | [9 empty] | -- | -- | -- | -- | -- | -- | -- | 55.19063 | 3046.00553 | 785.73445 | 115.71936 | 2.09672 | 451.26891 | -4380.73469 | 6949.3382 | 2568.6035 | 0.000382717 | 55.60001 | 485.77349 | 2137.38779
58.28346 | 3396.96218 | 821.93272 | 121.05047 | 2.07693 | 447.0086 |  | 26053.20937 | [9 empty] | -- | -- | -- | -- | -- | -- | -- | 58.27176 | 3395.59836 | 822.57026 | 121.14437 | 2.07895 | 447.44515 | -4883.51561 | 7851.84877 | 2968.33316 | 0.000325162 | 55.60001 | 541.95135 | 2483.86772
58.30246 | 3399.17661 | 815.55956 | 120.11186 | 2.06015 | 443.39805 |  | 25851.19615 | [9 empty] | -- | -- | -- | -- | -- | -- | -- | 58.29962 | 3398.84604 | 818.52345 | 120.54837 | 2.06774 | 445.03108 | -4888.18639 | 7860.2827 | 2972.09632 | 0.000324696 | 55.60001 | 542.30464 | 2486.0807
58.2918 | 3397.93336 | 816.39006 | 120.23418 | 2.06263 | 443.93076 |  | 25877.52092 | [9 empty] | -- | -- | -- | -- | -- | -- | -- | 58.29949 | 3398.83077 | 817.23069 | 120.35798 | 2.06448 | 444.3292 | -4888.16442 | 7860.24304 | 2972.07861 | 0.000324698 | 55.60001 | 542.10629 | 2484.83822
61.37442 | 3766.81943 | 855.59117 | 126.00754 | 2.0531 | 441.8795 |  | 27120.09796 | [16 empty] | -- | -- | -- | -- | -- | -- | -- | -- | -- | -- | 55.60001 | 600.95837 | 2858.97704
61.40387 | 3770.43464 | 849.43114 | 125.10032 | 2.03734 | 438.48771 |  | 26924.84043 | [16 empty] | -- | -- | -- | -- | -- | -- | -- | -- | -- | -- | 55.60001 | 601.53514 | 2862.6963
61.40114 | 3770.0995 | 848.2876 | 124.9319 | 2.03468 | 437.91687 |  | 26888.59308 | [16 empty] | -- | -- | -- | -- | -- | -- | -- | -- | -- | -- | 55.60001 | 601.48167 | 2862.35147
64.4817 | 4157.88899 | 886.65725 | 130.58281 | 2.02511 | 435.85726 |  | 28104.81492 | [16 empty] | -- | -- | -- | -- | -- | -- | -- | -- | -- | -- | 55.60001 | 663.34961 | 3266.83216
64.51202 | 4161.8006 | 880.24129 | 129.63789 | 2.00952 | 432.49995 |  | 27901.44505 | [16 empty] | -- | -- | -- | -- | -- | -- | -- | -- | -- | -- | 55.60001 | 663.97367 | 3270.96622
64.5108 | 4161.64319 | 878.27715 | 129.34862 | 2.00507 | 431.54305 |  | 27839.18673 | [16 empty] | -- | -- | -- | -- | -- | -- | -- | -- | -- | -- | 55.60001 | 663.94855 | 3270.79984
67.59895 | 4569.61845 | 914.22196 | 134.64241 | 1.99178 | 428.68337 |  | 28978.54721 | [16 empty] | -- | -- | -- | -- | -- | -- | -- | -- | -- | -- | 55.60001 | 729.03693 | 3707.53771
67.6308 | 4573.92565 | 909.44154 | 133.93837 | 1.98043 | 426.24098 |  | 28827.01987 | [16 empty] | -- | -- | -- | -- | -- | -- | -- | -- | -- | -- | 55.60001 | 729.7241 | 3712.20554
67.62873 | 4573.64472 | 907.71188 | 133.68363 | 1.97673 | 425.44338 |  | 28772.19397 | [16 empty] | -- | -- | -- | -- | -- | -- | -- | -- | -- | -- | 55.60001 | 729.67928 | 3711.90105
70.71745 | 5000.95802 | 945.16174 | 139.19908 | 1.96838 | 423.64734 |  | 29959.26077 | [16 empty] | -- | -- | -- | -- | -- | -- | -- | -- | -- | -- | 55.60001 | 797.85284 | 4180.55017
70.74996 | 5005.55656 | 938.49076 | 138.21661 | 1.95359 | 420.46396 |  | 29747.80741 | [16 empty] | -- | -- | -- | -- | -- | -- | -- | -- | -- | -- | 55.60001 | 798.58649 | 4185.65169
70.74824 | 5005.31318 | 937.62097 | 138.08851 | 1.95183 | 420.08449 |  | 29720.23724 | [16 empty] | -- | -- | -- | -- | -- | -- | -- | -- | -- | -- | 55.60001 | 798.54766 | 4185.38166
73.82376 | 5449.94769 | 979.42648 | 144.24543 | 1.95392 | 420.53354 |  | 31045.36724 | [16 empty] | -- | -- | -- | -- | -- | -- | -- | -- | -- | -- | 55.60001 | 869.48465 | 4684.15884
73.86308 | 5455.75488 | 967.02422 | 142.41888 | 1.92815 | 414.98738 |  | 30652.24665 | [16 empty] | -- | -- | -- | -- | -- | -- | -- | -- | -- | -- | 55.60001 | 870.41113 | 4690.74333
73.86441 | 5455.95062 | 966.41857 | 142.32969 | 1.9269 | 414.72003 |  | 30633.04906 | [16 empty] | -- | -- | -- | -- | -- | -- | -- | -- | -- | -- | 55.60001 | 870.44236 | 4690.9653
76.927 | 5917.76287 | 1004.3367 | 147.91409 | 1.92279 | 413.83338 |  | 31834.95885 | [16 empty] | -- | -- | -- | -- | -- | -- | -- | -- | -- | -- | 55.60001 | 944.11989 | 5220.07474
76.96497 | 5923.60707 | 995.05476 | 146.54709 | 1.90408 | 409.80648 |  | 31540.74459 | [16 empty] | -- | -- | -- | -- | -- | -- | -- | -- | -- | -- | 55.60001 | 945.05227 | 5226.83802
76.96453 | 5923.53903 | 994.45798 | 146.4592 | 1.90294 | 409.56305 |  | 31521.82816 | [16 empty] | -- | -- | -- | -- | -- | -- | -- | -- | -- | -- | 55.60001 | 945.04142 | 5226.75927
80.03926 | 6406.2825 | 1035.2419 | 152.46567 | 1.90489 | 409.98103 |  | 32814.57631 | [16 empty] | -- | -- | -- | -- | -- | -- | -- | -- | -- | -- | 55.60001 | 1022.05831 | 5790.93504
80.08198 | 6413.12352 | 1022.7893 | 150.63171 | 1.88097 | 404.8334 |  | 32419.86007 | [16 empty] | -- | -- | -- | -- | -- | -- | -- | -- | -- | -- | 55.60001 | 1023.14973 | 5799.0063
80.08322 | 6413.32277 | 1021.3893 | 150.42552 | 1.87836 | 404.27298 |  | 32375.48358 | [16 empty] | -- | -- | -- | -- | -- | -- | -- | -- | -- | -- | 55.60001 | 1023.18151 | 5799.24141
83.15807 | 6915.26527 | 1058.0891 | 155.8305 | 1.87391 | 403.31352 |  | 33538.77535 | [16 empty] | -- | -- | -- | -- | -- | -- | -- | -- | -- | -- | 55.60001 | 1103.26142 | 6396.97719
83.19545 | 6921.48307 | 1050.4611 | 154.70708 | 1.85956 | 400.22605 |  | 33296.98685 | [16 empty] | -- | -- | -- | -- | -- | -- | -- | -- | -- | -- | 55.60001 | 1104.25341 | 6404.44821
83.19371 | 6921.19272 | 1048.4024 | 154.40389 | 1.85596 | 399.45006 |  | 33231.73121 | [16 empty] | -- | -- | -- | -- | -- | -- | -- | -- | -- | -- | 55.60001 | 1104.20709 | 6404.0993
86.26283 | 7441.2767 | 1087.5366 | 160.16739 | 1.85674 | 399.61807 |  | 34472.18737 | [16 empty] | -- | -- | -- | -- | -- | -- | -- | -- | -- | -- | 55.60001 | 1187.18129 | 7034.49209
86.30104 | 7447.86951 | 1080.1567 | 159.08052 | 1.84332 | 396.7306 |  | 34238.26302 | [16 empty] | -- | -- | -- | -- | -- | -- | -- | -- | -- | -- | 55.60001 | 1188.2331 | 7042.55115
86.3005 | 7447.77561 | 1078.5716 | 158.84707 | 1.84063 | 396.1509 |  | 34188.01932 | [16 empty] | -- | -- | -- | -- | -- | -- | -- | -- | -- | -- | 55.60001 | 1188.21812 | 7042.43636
89.37612 | 7988.09083 | 1123.5128 | 165.4658 | 1.85134 | 398.45702 |  | 35612.54284 | [16 empty] | -- | -- | -- | -- | -- | -- | -- | -- | -- | -- | 55.60001 | 1274.42001 | 7708.42966
89.42571 | 7996.95725 | 1108.3963 | 163.23951 | 1.82542 | 392.87794 |  | 35133.38764 | [16 empty] | -- | -- | -- | -- | -- | -- | -- | -- | -- | -- | 55.60001 | 1275.83456 | 7719.44711
89.42614 | 7997.03452 | 1106.1975 | 162.91568 | 1.82179 | 392.09666 |  | 35063.69118 | [16 empty] | -- | -- | -- | -- | -- | -- | -- | -- | -- | -- | 55.60001 | 1275.84689 | 7719.54313
92.49068 | 8554.52663 | 1154.085 | 169.96834 | 1.83768 | 395.51665 |  | 36581.60504 | [16 empty] | -- | -- | -- | -- | -- | -- | -- | -- | -- | -- | 55.60001 | 1364.78918 | 8417.77641
92.54226 | 8564.07044 | 1138.7879 | 167.71545 | 1.81231 | 390.05665 |  | 36096.72527 | [16 empty] | -- | -- | -- | -- | -- | -- | -- | -- | -- | -- | 55.60001 | 1366.3118 | 8429.82154
92.53256 | 8562.27429 | 1137.4546 | 167.51909 | 1.81038 | 389.64083 |  | 36054.463 | [16 empty] | -- | -- | -- | -- | -- | -- | -- | -- | -- | -- | 55.60001 | 1366.02524 | 8427.55441
95.59154 | 9137.74309 | 1180.5543 | 173.86661 | 1.81885 | 391.46366 |  | 37420.61558 | [16 empty] | -- | -- | -- | -- | -- | -- | -- | -- | -- | -- | 55.60001 | 1457.83553 | 9159.28475
95.64342 | 9147.66283 | 1166.2946 | 171.76651 | 1.79591 | 386.5255 |  | 36968.61879 | [16 empty] | -- | -- | -- | -- | -- | -- | -- | -- | -- | -- | 55.60001 | 1459.41813 | 9171.99037
95.64266 | 9147.51918 | 1165.3396 | 171.62586 | 1.79445 | 386.21203 |  | 36938.34768 | [16 empty] | -- | -- | -- | -- | -- | -- | -- | -- | -- | -- | 55.60001 | 1459.39521 | 9171.80635
98.73096 | 9747.80305 | 1206.9021 | 177.747 | 1.80032 | 387.47495 |  | 38255.77487 | [16 empty] | -- | -- | -- | -- | -- | -- | -- | -- | -- | -- | 55.60001 | 1555.1645 | 9946.24833
98.76172 | 9753.87655 | 1196.4812 | 176.21225 | 1.78422 | 384.00972 |  | 37925.45843 | [16 empty] | -- | -- | -- | -- | -- | -- | -- | -- | -- | -- | 55.60001 | 1556.13346 | 9954.13876
98.77048 | 9755.60811 | 1194.464 | 175.91517 | 1.78105 | 383.32827 |  | 37861.51824 | [16 empty] | -- | -- | -- | -- | -- | -- | -- | -- | -- | -- | 55.60001 | 1556.40972 | 9956.38853
101.82141 | 10367.59953 | 1242.4594 | 182.98371 | 1.7971 | 386.78361 |  | 39382.85226 | [16 empty] | -- | -- | -- | -- | -- | -- | -- | -- | -- | -- | 55.60001 | 1654.04683 | 10756.89585
101.87461 | 10378.43616 | 1224.3941 | 180.32314 | 1.77005 | 380.96075 |  | 38810.22748 | [16 empty] | -- | -- | -- | -- | -- | -- | -- | -- | -- | -- | 55.60001 | 1655.77571 | 10771.16498
101.86477 | 10376.43137 | 1224.711 | 180.36981 | 1.77068 | 381.09616 |  | 38820.27241 | [16 empty] | -- | -- | -- | -- | -- | -- | -- | -- | -- | -- | 55.60001 | 1655.45586 | 10768.52493
104.95244 | 11015.01466 | 1270.3502 | 187.09134 | 1.78263 | 383.66827 |  | 40266.92079 | [16 empty] | -- | -- | -- | -- | -- | -- | -- | -- | -- | -- | 55.60001 | 1757.33544 | 11614.91672
104.99283 | 11023.49435 | 1253.1238 | 184.55432 | 1.75778 | 378.32 |  | 39720.88704 | [16 empty] | -- | -- | -- | -- | -- | -- | -- | -- | -- | -- | 55.60001 | 1758.68829 | 11626.22811
104.992 | 11023.32006 | 1251.3364 | 184.29108 | 1.75529 | 377.78336 |  | 39664.23093 | [16 empty] | -- | -- | -- | -- | -- | -- | -- | -- | -- | -- | 55.60001 | 1758.66048 | 11625.9956
108.04648 | 11674.04184 | 1296.9672 | 191.01137 | 1.76786 | 380.49007 |  | 41110.61305 | [16 empty] | -- | -- | -- | -- | -- | -- | -- | -- | -- | -- | 55.60001 | 1862.47664 | 12499.44522
108.09939 | 11685.47812 | 1278.4619 | 188.28599 | 1.74179 | 374.87761 |  | 40524.04137 | [16 empty] | -- | -- | -- | -- | -- | -- | -- | -- | -- | -- | 55.60001 | 1864.30118 | 12514.88987
108.08829 | 11683.07844 | 1277.3581 | 188.12343 | 1.74046 | 374.59242 |  | 40489.05367 | [16 empty] | -- | -- | -- | -- | -- | -- | -- | -- | -- | -- | 55.60001 | 1863.91833 | 12511.64884
111.16513 | 12357.68613 | 1324.1306 | 195.01187 | 1.75425 | 377.56106 |  | 41971.62482 | [16 empty] | -- | -- | -- | -- | -- | -- | -- | -- | -- | -- | 55.60001 | 1971.54524 | 13428.19398
111.21862 | 12369.58143 | 1309.1336 | 192.80318 | 1.73355 | 373.10531 |  | 41496.25747 | [16 empty] | -- | -- | -- | -- | -- | -- | -- | -- | -- | -- | 55.60001 | 1973.44302 | 13444.45105
111.2175 | 12369.33231 | 1308.347 | 192.68733 | 1.73253 | 372.88488 |  | 41471.32422 | [16 empty] | -- | -- | -- | -- | -- | -- | -- | -- | -- | -- | 55.60001 | 1973.40328 | 13444.11054
114.29002 | 13062.20867 | 1339.1461 | 197.22328 | 1.72564 | 371.40232 |  | 42447.57857 | [16 empty] | -- | -- | -- | -- | -- | -- | -- | -- | -- | -- | 55.60001 | 2083.94477 | 14396.56037
114.31976 | 13069.00753 | 1333.0305 | 196.32261 | 1.71731 | 369.61003 |  | 42253.72937 | [16 empty] | -- | -- | -- | -- | -- | -- | -- | -- | -- | -- | 55.60001 | 2085.02946 | 14405.95901
114.30694 | 13066.07653 | 1342.6919 | 197.74549 | 1.72995 | 372.3306 |  | 42559.97156 | [16 empty] | -- | -- | -- | -- | -- | -- | -- | -- | -- | -- | 55.60001 | 2084.56185 | 14401.90712
117.38915 | 13780.21254 | 1389.3918 | 204.62324 | 1.74312 | 375.1645 |  | 44040.24146 | [16 empty] | -- | -- | -- | -- | -- | -- | -- | -- | -- | -- | 55.60001 | 2198.49511 | 15394.5782
117.42705 | 13789.11207 | 1363.3048 | 200.78127 | 1.70984 | 368.00166 |  | 43213.34888 | [16 empty] | -- | -- | -- | -- | -- | -- | -- | -- | -- | -- | 55.60001 | 2199.91494 | 15407.0164
117.42277 | 13788.10691 | 1364.0698 | 200.89393 | 1.71086 | 368.22158 |  | 43237.59746 | [16 empty] | -- | -- | -- | -- | -- | -- | -- | -- | -- | -- | 55.60001 | 2199.75458 | 15405.61148
120.50754 | 14522.0672 | 1416.0007 | 208.54208 | 1.73053 | 372.45534 |  | 44883.67697 | [16 empty] | -- | -- | -- | -- | -- | -- | -- | -- | -- | -- | 55.60001 | 2316.8506 | 16436.92342
120.54783 | 14531.77932 | 1398.2615 | 205.92953 | 1.70828 | 367.66642 |  | 44321.38875 | [16 empty] | -- | -- | -- | -- | -- | -- | -- | -- | -- | -- | 55.60001 | 2318.40007 | 16450.64218
120.54265 | 14530.53047 | 1394.7608 | 205.41396 | 1.70408 | 366.76168 |  | 44210.42532 | [16 empty] | -- | -- | -- | -- | -- | -- | -- | -- | -- | -- | 55.60001 | 2318.20083 | 16448.87802
123.61522 | 15280.72262 | 1456.6883 | 214.53436 | 1.7355 | 373.52498 |  | 46173.37203 | [16 empty] | -- | -- | -- | -- | -- | -- | -- | -- | -- | -- | 55.60001 | 2437.88649 | 17514.02276
123.66078 | 15291.98851 | 1430.621 | 210.69529 | 1.70382 | 366.70563 |  | 45347.10388 | [16 empty] | -- | -- | -- | -- | -- | -- | -- | -- | -- | -- | 55.60001 | 2439.68385 | 17530.09956
123.66018 | 15291.84012 | 1429.611 | 210.54654 | 1.70262 | 366.44852 |  | 45315.08941 | [16 empty] | -- | -- | -- | -- | -- | -- | -- | -- | -- | -- | 55.60001 | 2439.66017 | 17529.88778
126.73756 | 16062.40911 | 1482.4674 | 218.33099 | 1.7227 | 370.77016 |  | 46990.50495 | [16 empty] | -- | -- | -- | -- | -- | -- | -- | -- | -- | -- | 55.60001 | 2562.59675 | 18635.02496
126.78321 | 16073.98234 | 1452.1603 | 213.8675 | 1.68688 | 363.05948 |  | 46029.84576 | [16 empty] | -- | -- | -- | -- | -- | -- | -- | -- | -- | -- | 55.60001 | 2564.44314 | 18651.70452
126.77613 | 16072.18714 | 1458.8481 | 214.85244 | 1.69474 | 364.75188 |  | 46241.83228 | [16 empty] | -- | -- | -- | -- | -- | -- | -- | -- | -- | -- | 55.60001 | 2564.15674 | 18649.11708
129.855 | 16862.32102 | 1510.597 | 222.47378 | 1.71325 | 368.73546 |  | 47882.14285 | [16 empty] | -- | -- | -- | -- | -- | -- | -- | -- | -- | -- | 55.60001 | 2690.2147 | 19793.36501
129.89957 | 16873.89829 | 1499.9131 | 220.90031 | 1.70055 | 366.0019 |  | 47543.48996 | [16 empty] | -- | -- | -- | -- | -- | -- | -- | -- | -- | -- | 55.60001 | 2692.06173 | 19810.21036
129.8931 | 16872.21743 | 1481.3917 | 218.17256 | 1.67963 | 361.5004 |  | 46956.40796 | [16 empty] | -- | -- | -- | -- | -- | -- | -- | -- | -- | -- | 55.60001 | 2691.79357 | 19807.7645
132.93792 | 17672.49057 | 1544.6688 | 227.49172 | 1.71126 | 368.30826 |  | 48962.1336 | [16 empty] | -- | -- | -- | -- | -- | -- | -- | -- | -- | -- | 55.60001 | 2819.46915 | 20977.56185
132.98042 | 17683.7921 | 1518.9895 | 223.70979 | 1.68228 | 362.06957 |  | 48148.16408 | [16 empty] | -- | -- | -- | -- | -- | -- | -- | -- | -- | -- | 55.60001 | 2821.27219 | 20994.15676
132.98046 | 17683.80274 | 1521.5989 | 224.09409 | 1.68517 | 362.69145 |  | 48230.87553 | [16 empty] | -- | -- | -- | -- | -- | -- | -- | -- | -- | -- | 55.60001 | 2821.27389 | 20994.17239
136.07867 | 18517.40443 | 1583.3744 | 233.19211 | 1.71366 | 368.82345 |  | 50189.00421 | [16 empty] | -- | -- | -- | -- | -- | -- | -- | -- | -- | -- | 55.60001 | 2954.2667 | 22223.79269
136.11754 | 18527.9847 | 1560.2089 | 229.7804 | 1.6881 | 363.32361 |  | 49454.71586 | [16 empty] | -- | -- | -- | -- | -- | -- | -- | -- | -- | -- | 55.60001 | 2955.95468 | 22239.46895
136.11939 | 18528.48833 | 1542.3046 | 227.14353 | 1.66871 | 359.14938 |  | 48887.19438 | [16 empty] | -- | -- | -- | -- | -- | -- | -- | -- | -- | -- | 55.60001 | 2956.03503 | 22240.21521
139.17098 | 19368.56167 | 1599.8504 | 235.61862 | 1.69302 | 364.38094 |  | 50711.25216 | [16 empty] | -- | -- | -- | -- | -- | -- | -- | -- | -- | -- | 55.60001 | 3090.06033 | 23490.32158
139.21 | 19379.4241 | 1577.4775 | 232.32364 | 1.66887 | 359.18459 |  | 50002.08725 | [16 empty] | -- | -- | -- | -- | -- | -- | -- | -- | -- | -- | 55.60001 | 3091.79332 | 23506.55473
139.21015 | 19379.46586 | 1584.513 | 233.35979 | 1.67631 | 360.78616 |  | 50225.09498 | [16 empty] | -- | -- | -- | -- | -- | -- | -- | -- | -- | -- | 55.60001 | 3091.79998 | 23506.61714
142.31001 | 20252.13895 | 1640.9213 | 241.66735 | 1.69818 | 365.49148 |  | 52013.09687 | [16 empty] | -- | -- | -- | -- | -- | -- | -- | -- | -- | -- | 55.60001 | 3231.02625 | 24816.34311
142.35019 | 20263.57659 | 1620.6935 | 238.68829 | 1.67677 | 360.88414 |  | 51371.92625 | [16 empty] | -- | -- | -- | -- | -- | -- | -- | -- | -- | -- | 55.60001 | 3232.85101 | 24833.581
142.35436 | 20264.76381 | 1603.1183 | 236.0999 | 1.65854 | 356.96017 |  | 50814.83641 | [16 empty] | -- | -- | -- | -- | -- | -- | -- | -- | -- | -- | 55.60001 | 3233.04042 | 24835.37039
145.41455 | 21145.39135 | 1658.6123 | 244.2728 | 1.67984 | 361.54468 |  | 52573.85727 | [16 empty] | -- | -- | -- | -- | -- | -- | -- | -- | -- | -- | 55.60001 | 3373.53574 | 26168.0311
145.43809 | 21152.23802 | 1641.7963 | 241.79622 | 1.66254 | 357.8212 |  | 52040.83217 | [16 empty] | -- | -- | -- | -- | -- | -- | -- | -- | -- | -- | 55.60001 | 3374.62805 | 26178.43366
145.43958 | 21152.67143 | 1636.0965 | 240.95677 | 1.65675 | 356.57531 |  | 51860.16278 | [16 empty] | -- | -- | -- | -- | -- | -- | -- | -- | -- | -- | 55.60001 | 3374.6972 | 26179.09218
148.55872 | 22069.69329 | 1707.3395 | 251.44912 | 1.69259 | 364.28954 |  | 54118.38752 | [27 empty] | 3520.99887 | 27577.99999
148.58877 | 22078.62257 | 1679.5958 | 247.36315 | 1.66475 | 358.29748 |  | 53238.98169 | [27 empty] | 3522.42344 | 27591.67555
148.58325 | 22076.98218 | 1680.4813 | 247.49356 | 1.66569 | 358.4997 |  | 53267.04982 | [27 empty] | 3522.16174 | 27589.16315
151.66632 | 23002.67262 | 1721.6896 | 253.56253 | 1.67184 | 359.82445 |  | 54573.24976 | [27 empty] | 3669.84639 | 29012.37303
151.70025 | 23012.96585 | 1702.159 | 250.68616 | 1.65251 | 355.66308 |  | 53954.17864 | [27 empty] | 3671.48857 | 29028.2588
151.69812 | 23012.31961 | 1713.8232 | 252.40401 | 1.66386 | 358.10533 |  | 54323.90457 | [27 empty] | 3671.38547 | 29027.26141
154.74821 | 23947.0085 | 1765.8261 | 260.06275 | 1.68055 | 361.69896 |  | 55972.2663 | [27 empty] | 3820.50574 | 30475.16692
154.78002 | 23956.85459 | 1753.6956 | 258.27623 | 1.66867 | 359.14041 |  | 55587.75982 | [27 empty] | 3822.07658 | 30490.47523
154.7782 | 23956.2912 | 1750.0696 | 257.74221 | 1.66524 | 358.40205 |  | 55472.8247 | [27 empty] | 3821.9867 | 30489.59925
157.89035 | 24929.36262 | 1797.8468 | 264.77862 | 1.67698 | 360.92923 |  | 56987.24232 | [27 empty] | 3977.23051 | 32008.08847
157.92278 | 24939.60444 | 1782.6777 | 262.54458 | 1.66249 | 357.81044 |  | 56506.41983 | [27 empty] | 3978.86449 | 32024.12915
157.9213 | 24939.13699 | 1779.3623 | 262.0563 | 1.65941 | 357.14834 |  | 56401.32995 | [27 empty] | 3978.78992 | 32023.39701
160.97097 | 25911.65318 | 1829.1044 | 269.38209 | 1.67348 | 360.17693 |  | 57978.02998 | [27 empty] | 4133.94515 | 33551.92237
161.02494 | 25929.0313 | 1805.1133 | 265.84879 | 1.65098 | 355.3336 |  | 57217.57218 | [27 empty] | 4136.71765 | 33579.33154
160.99815 | 25920.4043 | 1812.9826 | 267.00775 | 1.65845 | 356.94205 |  | 57467.00929 | [27 empty] | 4135.3413 | 33565.72443
164.1129 | 26933.04395 | 1871.9043 | 275.68546 | 1.67985 | 361.54793 |  | 59334.67966 | [27 empty] | 4296.89783 | 35168.4377
164.14629 | 26944.00452 | 1835.4648 | 270.31882 | 1.64682 | 354.43773 |  | 58179.63874 | [27 empty] | 4298.64648 | 35185.84508
164.14114 | 26942.31384 | 1830.018 | 269.51664 | 1.64198 | 353.39701 |  | 58006.98882 | [27 empty] | 4298.37675 | 35183.15989
167.22965 | 27965.75584 | 1884.1728 | 277.49231 | 1.65935 | 357.135 |  | 59723.56039 | [27 empty] | 4461.65669 | 36814.0722
167.26069 | 27976.13842 | 1879.4915 | 276.80287 | 1.65492 | 356.18157 |  | 59575.1749 | [27 empty] | 4463.31312 | 36830.67268
167.25569 | 27974.46584 | 1877.6523 | 276.532 | 1.65335 | 355.84366 |  | 59516.87687 | [27 empty] | 4463.04628 | 36827.99835
170.3129 | 29006.48391 | 1910.2517 | 281.33309 | 1.65186 | 355.52325 |  | 60550.19623 | [27 empty] | 4627.69444 | 38483.45499
170.3373 | 29014.79577 | 1902.2741 | 280.15819 | 1.64473 | 353.9878 |  | 60297.32628 | [27 empty] | 4629.02052 | 38496.83093
170.33532 | 29014.12124 | 1902.242 | 280.15346 | 1.64472 | 353.98594 |  | 60296.30879 | [27 empty] | 4628.9129 | 38495.74541
173.46433 | 30089.87378 | 1942.3935 | 286.06679 | 1.64914 | 354.93759 |  | 61569.01081 | [27 empty] | 4800.53846 | 40232.54869
173.48502 | 30097.05216 | 1946.7342 | 286.70607 | 1.65263 | 355.68835 |  | 61706.60014 | [27 empty] | 4801.6837 | 40244.17537
173.48062 | 30095.52552 | 1943.2598 | 286.19437 | 1.64972 | 355.06254 |  | 61596.47036 | [27 empty] | 4801.44014 | 40241.70265
176.57669 | 31179.32745 | 1970.8536 | 290.25826 | 1.64381 | 353.79033 |  | 62471.12473 | [27 empty] | 4974.3499 | 42002.6215
176.59786 | 31186.80416 | 1975.907 | 291.0025 | 1.64783 | 354.65495 |  | 62631.30486 | [27 empty] | 4975.54274 | 42014.80701
176.59129 | 31184.4837 | 1973.6352 | 290.66792 | 1.64599 | 354.26036 |  | 62559.29449 | [27 empty] | 4975.17253 | 42011.02509
179.66877 | 32280.86691 | 2024.2816 | 298.12689 | 1.65931 | 357.1275 |  | 64164.65856 | [27 empty] | 5150.08951 | 43803.33907
179.68491 | 32286.66688 | 1995.9725 | 293.95766 | 1.63596 | 352.10153 |  | 63267.33097 | [27 empty] | 5151.01483 | 43812.84906
179.67561 | 32283.32483 | 2005.6037 | 295.3761 | 1.64394 | 353.81884 |  | 63572.6159 | [27 empty] | 5150.48164 | 43807.36918
182.82011 | 33423.19262 | 2044.7422 | 301.14024 | 1.64719 | 354.51903 |  | 64813.20836 | [27 empty] | 5332.33615 | 45682.0204
182.83064 | 33427.04292 | 2040.3343 | 300.49106 | 1.64355 | 353.73441 |  | 64673.48896 | [27 empty] | 5332.95043 | 45688.37164
182.83339 | 33428.0485 | 2026.3821 | 298.43624 | 1.63229 | 351.31022 |  | 64231.23915 | [27 empty] | 5333.11086 | 45690.0304
185.93252 | 34570.90199 | 2063.347 | 303.88027 | 1.63436 | 351.75629 |  | 65402.93394 | [27 empty] | 5515.4417 | 47580.7401
185.96353 | 34582.43449 | 2082.2302 | 306.6613 | 1.64904 | 354.91628 |  | 66001.4841 | [27 empty] | 5517.2816 | 47599.87456
185.94402 | 34575.17857 | 2083.1761 | 306.8006 | 1.64996 | 355.11476 |  | 66031.46676 | [27 empty] | 5516.12399 | 47587.83558
189.00339 | 35722.28143 | 2111.9014 | 311.03113 | 1.64564 | 354.18405 |  | 66941.98685 | [27 empty] | 5699.13278 | 49496.42197
189.01958 | 35728.40162 | 2113.6522 | 311.28898 | 1.64686 | 354.44732 |  | 66997.48283 | [27 empty] | 5700.10919 | 49506.63334
189.01798 | 35727.79676 | 2100.8698 | 309.40645 | 1.63692 | 352.30676 |  | 66592.31275 | [27 empty] | 5700.0127 | 49505.62413
192.15069 | 36921.88767 | 2163.6878 | 318.658 | 1.65838 | 356.92553 |  | 68583.48607 | [27 empty] | 5890.51796 | 51503.56847
192.16347 | 36926.7992 | 2141.537 | 315.39573 | 1.64129 | 353.248 |  | 67881.36117 | [27 empty] | 5891.30154 | 51511.80934
192.15988 | 36925.41948 | 2158.7559 | 317.93165 | 1.65452 | 356.09492 |  | 68427.15719 | [27 empty] | 5891.08142 | 51509.49435
195.26845 | 38129.76757 | 2171.6711 | 319.83374 | 1.63792 | 352.52257 |  | 68836.5367 | [27 empty] | 6083.22312 | 53535.75958
195.27065 | 38130.62675 | 2168.577 | 319.37806 | 1.63557 | 352.01635 |  | 68738.46147 | [27 empty] | 6083.36019 | 53537.20903
195.27305 | 38131.56406 | 2169.7713 | 319.55395 | 1.63645 | 352.20589 |  | 68776.31779 | [27 empty] | 6083.50973 | 53538.79027
198.34111 | 39339.19592 | 2195.3037 | 323.31424 | 1.63009 | 350.83816 |  | 69585.63095 | [27 empty] | 6276.17532 | 55581.46118
198.35171 | 39343.40086 | 2191.7752 | 322.79458 | 1.62738 | 350.25555 |  | 69473.78633 | [27 empty] | 6276.84617 | 55588.59232
198.34374 | 39340.2392 | 2216.7142 | 326.46748 | 1.64597 | 354.25514 |  | 70264.29019 | [27 empty] | 6276.34176 | 55583.23046
201.49534 | 40600.37204 | 2247.1694 | 330.95278 | 1.64248 | 353.50517 |  | 71229.64378 | [27 empty] | 6477.38336 | 57725.95263
201.49309 | 40599.46532 | 2253.7471 | 331.92152 | 1.64731 | 354.54387 |  | 71438.1404 | [27 empty] | 6477.2387 | 57724.4068
201.48871 | 40597.70026 | 2256.4851 | 332.32476 | 1.64935 | 354.98231 |  | 71524.92815 | [27 empty] | 6476.9571 | 57721.39765
204.61683 | 41868.04712 | 2282.1059 | 336.09807 | 1.64257 | 353.52441 |  | 72337.04336 | [27 empty] | 6679.62824 | 59892.7246
204.62609 | 41871.83671 | 2278.6682 | 335.59178 | 1.64002 | 352.97589 |  | 72228.07688 | [27 empty] | 6680.23283 | 59899.21848
204.6181 | 41868.56685 | 2283.436 | 336.29396 | 1.64352 | 353.72826 |  | 72379.2042 | [27 empty] | 6679.71115 | 59893.6152
207.73476 | 43153.73051 | 2300.9401 | 338.87189 | 1.63127 | 351.09213 |  | 72934.04035 | [27 empty] | 6884.74617 | 62101.42766
207.73776 | 43154.97693 | 2287.8461 | 336.94346 | 1.62197 | 349.08913 |  | 72518.99333 | [27 empty] | 6884.94502 | 62103.57425
207.73041 | 43151.92324 | 2309.0525 | 340.06664 | 1.63706 | 352.33735 |  | 73191.18312 | [27 empty] | 6884.45783 | 62098.31518
210.80562 | 44439.00942 | 2315.2618 | 340.98112 | 1.61751 | 348.13115 |  | 73388.00238 | [27 empty] | 7089.79956 | 64320.32674
210.80333 | 44438.04394 | 2334.5187 | 343.81719 | 1.63099 | 351.0305 |  | 73998.3979 | [27 empty] | 7089.64553 | 64318.65592
210.79593 | 44434.9241 | 2357.3966 | 347.18654 | 1.64703 | 354.48298 |  | 74723.57005 | [27 empty] | 7089.14779 | 64313.25695
213.95942 | 45778.63341 | 2358.1123 | 347.29194 | 1.62317 | 349.34782 |  | 74746.25595 | [27 empty] | 7303.52317 | 66644.29655
213.96126 | 45779.42078 | 2375.5651 | 349.86231 | 1.63517 | 351.93037 |  | 75299.46601 | [27 empty] | 7303.64879 | 66645.6658
213.95306 | 45775.91188 | 2390.266 | 352.02739 | 1.64535 | 354.12182 |  | 75765.44773 | [27 empty] | 7303.08898 | 66639.56386
217.07192 | 47120.21845 | 2389.1996 | 351.87034 | 1.62099 | 348.87813 |  | 75731.64552 | [27 empty] | 7517.55965 | 68982.84385
217.06831 | 47118.65121 | 2393.7165 | 352.53557 | 1.62408 | 349.54351 |  | 75874.81995 | [27 empty] | 7517.30961 | 68980.10554
217.06757 | 47118.32995 | 2407.9744 | 354.63541 | 1.63376 | 351.62673 |  | 76326.75968 | [27 empty] | 7517.25836 | 68979.54424
220.14966 | 48465.8728 | 2449.9973 | 360.82434 | 1.639 | 352.75449 |  | 77658.7804 | [27 empty] | 7732.24535 | 71339.39887
220.14596 | 48464.2437 | 2435.3961 | 358.67395 | 1.62926 | 350.65808 |  | 77195.95891 | [27 empty] | 7731.98544 | 71336.53946
220.13862 | 48461.01202 | 2450.1058 | 360.84032 | 1.63915 | 352.7878 |  | 77662.21957 | [27 empty] | 7731.46986 | 71330.8672
223.25581 | 49843.1567 | 2460.4195 | 362.35928 | 1.62307 | 349.32635 |  | 77989.13804 | [27 empty] | 7951.97722 | 73762.3476
223.26047 | 49845.23746 | 2470.5807 | 363.85577 | 1.62974 | 350.7617 |  | 78311.22264 | [27 empty] | 7952.30919 | 73766.0164
223.2517 | 49841.32155 | 2503.4311 | 368.69383 | 1.65147 | 355.43961 |  | 79352.49807 | [27 empty] | 7951.68444 | 73759.11191
226.40608 | 51259.71306 | 2511.764 | 369.92106 | 1.63388 | 351.65412 |  | 79616.63014 | [27 empty] | 8177.97462 | 76265.67537
226.41234 | 51262.5477 | 2505.9863 | 369.07015 | 1.63008 | 350.83552 |  | 79433.49152 | [27 empty] | 8178.42686 | 76270.696
226.4058 | 51259.58627 | 2501.6156 | 368.42645 | 1.62728 | 350.23375 |  | 79294.95127 | [27 empty] | 8177.95439 | 76265.45081
229.51591 | 52677.55294 | 2523.1899 | 371.60381 | 1.61908 | 348.46736 |  | 79978.80257 | [27 empty] | 8404.1768 | 78782.42164
229.52354 | 52681.05541 | 2535.0338 | 373.34813 | 1.62662 | 350.09143 |  | 80354.22454 | [27 empty] | 8404.73558 | 78788.65229
229.51178 | 52675.65716 | 2550.547 | 375.63284 | 1.63666 | 352.25187 |  | 80845.95414 | [27 empty] | 8403.87434 | 78779.04921
232.57165 | 54089.57238 | 2583.895 | 380.54418 | 1.63624 | 352.16245 |  | 81903.00225 | [27 empty] | 8629.45038 | 81299.62504
232.58601 | 54096.25205 | 2566.7369 | 378.01722 | 1.62528 | 349.80235 |  | 81359.13344 | [27 empty] | 8630.51605 | 81311.558
232.5726 | 54090.01427 | 2589.0297 | 381.3004 | 1.63949 | 352.86082 |  | 82065.75938 | [27 empty] | 8629.52088 | 81300.41445
235.70804 | 55558.28012 | 2589.8883 | 381.42685 | 1.61822 | 348.28246 |  | 82092.97485 | [27 empty] | 8863.76801 | 83929.00758
235.72631 | 55566.89323 | 2604.868 | 383.63299 | 1.62745 | 350.26974 |  | 82567.79384 | [27 empty] | 8865.14215 | 83944.46021
235.7258 | 55566.65279 | 2627.4412 | 386.95747 | 1.64156 | 353.30587 |  | 83283.30776 | [27 empty] | 8865.10379 | 83944.02884
238.8127 | 57031.50568 | 2632.5975 | 387.71686 | 1.62352 | 349.42342 |  | 83446.74956 | [27 empty] | 9098.80642 | 86577.57291
238.8294 | 57039.4823 | 2631.4294 | 387.54483 | 1.62268 | 349.24395 |  | 83409.72372 | [27 empty] | 9100.07901 | 86591.943
238.83351 | 57041.4455 | 2636.6243 | 388.30991 | 1.62586 | 349.9274 |  | 83574.38904 | [27 empty] | 9100.39221 | 86595.4798
241.90743 | 58519.20469 | 2675.7149 | 394.067 | 1.629 | 350.60297 |  | 84813.46319 | [27 empty] | 9336.15392 | 89263.14265
241.93858 | 58534.27649 | 2665.4317 | 392.55253 | 1.62253 | 349.21058 |  | 84487.5115 | [27 empty] | 9338.55847 | 89290.40553
241.94042 | 58535.16683 | 2653.0859 | 390.7343 | 1.615 | 347.59045 |  | 84096.18055 | [27 empty] | 9338.70052 | 89292.01607
244.95519 | 60003.04511 | 2727.5046 | 401.69434 | 1.63987 | 352.94238 |  | 86455.06702 | [27 empty] | 9572.88582 | 91952.46334
245.00252 | 60026.23481 | 2685.0615 | 395.44352 | 1.61404 | 347.38307 |  | 85109.72701 | [27 empty] | 9576.5855 | 91994.57598
245.00569 | 60027.78813 | 2700.7972 | 397.761 | 1.62348 | 349.41437 |  | 85608.5093 | [27 empty] | 9576.83332 | 91997.39692
248.14172 | 61574.3132 | 2760.8452 | 406.60459 | 1.6386 | 352.66895 |  | 87511.88056 | [27 empty] | 9823.56593 | 94811.6111
248.15987 | 61583.32108 | 2741.187 | 403.70943 | 1.62681 | 350.13221 |  | 86888.76484 | [27 empty] | 9825.00304 | 94828.03537
248.16213 | 61584.44277 | 2766.0071 | 407.36482 | 1.64153 | 353.29927 |  | 87675.49987 | [27 empty] | 9825.182 | 94830.0806
251.21721 | 63110.0866 | 2821.1674 | 415.48857 | 1.6539 | 355.96265 |  | 89423.94327 | [27 empty] | 10068.58322 | 97617.19483
251.273 | 63138.12053 | 2785.7824 | 410.27723 | 1.63279 | 351.41988 |  | 88302.32737 | [27 empty] | 10073.05575 | 97668.5074
251.27781 | 63140.5378 | 2773.6478 | 408.4901 | 1.62565 | 349.88243 |  | 87917.69093 | [27 empty] | 10073.4414 | 97672.93207
254.32931 | 64683.39793 | 2827.9138 | 416.48215 | 1.63757 | 352.44773 |  | 89637.78726 | [27 empty] | 10319.5893 | 100502.4
254.38248 | 64710.44613 | 2815.5461 | 414.66069 | 1.63007 | 350.83297 |  | 89245.76214 | [27 empty] | 10323.90458 | 100552.1
254.39002 | 64714.28228 | 2787.16 | 410.48012 | 1.61359 | 347.28561 |  | 88345.99384 | [27 empty] | 10324.51659 | 100559.1
257.38303 | 66246.02413 | 2863.8614 | 421.77635 | 1.63871 | 352.69317 |  | 90777.23618 | [27 empty] | 10568.89069 | 103378.7
257.43415 | 66272.34159 | 2832.0743 | 417.09489 | 1.6202 | 348.70923 |  | 89769.6647 | [27 empty] | 10573.08938 | 103427.3
257.44208 | 66276.42455 | 2810.0821 | 413.85598 | 1.60757 | 345.99071 |  | 89072.56702 | [27 empty] | 10573.74077 | 103434.8
260.52024 | 67870.79545 | 2906.2299 | 428.01619 | 1.64293 | 353.60098 |  | 92120.21155 | [27 empty] | 10828.10671 | 106380.6
260.54465 | 67883.51464 | 2887.7194 | 425.29004 | 1.63231 | 351.31589 |  | 91533.47505 | [27 empty] | 10830.13593 | 106404.1
260.54325 | 67882.78512 | 2860.0603 | 421.21654 | 1.61669 | 347.95279 |  | 90656.75083 | [27 empty] | 10830.01954 | 106402.8
263.63531 | 69503.57668 | 2933.9014 | 432.09152 | 1.63897 | 352.7499 |  | 92997.32882 | [27 empty] | 11088.60062 | 109408.4
263.69977 | 69537.5687 | 2895.5882 | 426.44892 | 1.61718 | 348.05831 |  | 91782.89631 | [27 empty] | 11094.02371 | 109471.6
263.70771 | 69541.75631 | 2888.4828 | 425.40247 | 1.61316 | 347.19377 |  | 91557.67292 | [27 empty] | 11094.6918 | 109479.3
266.75228 | 71156.77889 | 2924.986 | 430.7785 | 1.6149 | 347.56866 |  | 92714.73297 | [27 empty] | 11352.3525 | 112485.2
266.8067 | 71185.81516 | 2915.3478 | 429.35903 | 1.60925 | 346.35272 |  | 92409.22616 | [27 empty] | 11356.98495 | 112539.3
266.81951 | 71192.65092 | 2905.4812 | 427.90592 | 1.60373 | 345.16396 |  | 92096.47964 | [27 empty] | 11358.07553 | 112552.1
269.86958 | 72829.59021 | 2956.3572 | 435.3987 | 1.61337 | 347.23855 |  | 93709.12146 | [27 empty] | 11619.23282 | 115609.6
269.92133 | 72857.52439 | 2937.3489 | 432.59925 | 1.60269 | 344.93979 |  | 93106.60594 | [27 empty] | 11623.68944 | 115661.8833
269.92417 | 72859.05755 | 2942.1902 | 433.31225 | 1.60531 | 345.50468 |  | 93260.06303 | [27 empty] | 11623.93404 | 115664.8
272.94185 | 74497.25348 | 2962.1968 | 436.25873 | 1.59836 | 344.00815 |  | 93894.22216 | [27 empty] | 11885.29182 | 118735.3
272.97999 | 74518.07494 | 2961.093 | 436.09617 | 1.59754 | 343.83192 |  | 93859.23447 | [27 empty] | 11888.61368 | 118774.4
272.98555 | 74521.11051 | 2957.858 | 435.61973 | 1.59576 | 343.44929 |  | 93756.69306 | [27 empty] | 11889.09797 | 118780.1
276.09186 | 76226.71516 | 3048.8565 | 449.02158 | 1.62635 | 350.03248 |  | 96641.11768 | [27 empty] | 12161.21014 | 121988
276.17332 | 76271.70268 | 3010.6064 | 443.38828 | 1.60547 | 345.53912 |  | 95428.68528 | [27 empty] | 12168.38745 | 122072.8
276.15069 | 76259.20359 | 2998.7953 | 441.64879 | 1.5993 | 344.21172 |  | 95054.30298 | [27 empty] | 12166.39334 | 122049.2
279.18999 | 77947.05052 | 3096.5926 | 456.05193 | 1.63348 | 351.56788 |  | 98154.23254 | [27 empty] | 12435.67244 | 125234.6
279.25217 | 77981.77445 | 3052.2925 | 449.52761 | 1.60976 | 346.46116 |  | 96750.03028 | [27 empty] | 12441.2123 | 125300.3
279.28831 | 78001.9601 | 3029.5762 | 446.18206 | 1.59757 | 343.83817 |  | 96029.98044 | [27 empty] | 12444.43271 | 125338.4
282.30809 | 79697.85768 | 3089.3544 | 454.98592 | 1.61166 | 346.8721 |  | 97924.79972 | [27 empty] | 12714.99621 | 128549.8
282.36121 | 79727.85291 | 3081.7562 | 453.86689 | 1.6074 | 345.95388 |  | 97683.9558 | [27 empty] | 12719.78165 | 128606.7
282.37292 | 79734.46595 | 3051.1774 | 449.36339 | 1.59138 | 342.50694 |  | 96714.6844 | [27 empty] | 12720.8367 | 128619.3
285.37044 | 81436.28803 | 3088.5386 | 454.86577 | 1.59395 | 343.05915 |  | 97898.9409 | [27 empty] | 12992.34539 | 131852.4
285.41663 | 81462.65268 | 3080.9784 | 453.75234 | 1.58979 | 342.16402 |  | 97659.30149 | [27 empty] | 12996.55161 | 131902.6
285.4289 | 81469.65696 | 3088.8265 | 454.90817 | 1.59377 | 343.02086 |  | 97908.06661 | [27 empty] | 12997.66907 | 131915.9
288.48313 | 83222.51629 | 3139.261 | 462.33594 | 1.60264 | 344.93079 |  | 99506.71399 | [27 empty] | 13277.32025 | 135256.8396
288.52363 | 83245.88507 | 3111.9466 | 458.3132 | 1.58848 | 341.88158 |  | 98640.9159 | [27 empty] | 13281.0485 | 135301.4513
288.53253 | 83251.02087 | 3100.7994 | 456.67149 | 1.58274 | 340.64643 |  | 98287.57756 | [27 empty] | 13281.86787 | 135311.3
291.63418 | 85050.49494 | 3161.4453 | 465.60314 | 1.59653 | 343.61508 |  | 100209.9 | [27 empty] | 13568.95596 | 138752.1
291.69157 | 85083.97201 | 3138.858 | 462.27658 | 1.58481 | 341.09296 |  | 99493.9399 | [27 empty] | 13574.29689 | 138816.2
291.70293 | 85090.59937 | 3143.7326 | 462.99449 | 1.58721 | 341.60936 |  | 99648.45251 | [27 empty] | 13575.35422 | 138828.9
294.7501 | 86877.62145 | 3195.8389 | 470.66847 | 1.59684 | 343.68128 |  | 101300.1 | [27 empty] | 13860.45573 | 142256.9
294.80483 | 86909.88779 | 3160.0578 | 465.39879 | 1.57867 | 339.77028 |  | 100165.9 | [27 empty] | 13865.6035 | 142318.9
294.815 | 86915.88423 | 3165.7089 | 466.23106 | 1.58144 | 340.36615 |  | 100345.0462 | [27 empty] | 13866.56017 | 142330.4
297.86314 | 88722.45017 | 3213.483 | 473.26701 | 1.58887 | 341.967 |  | 101859.4 | [27 empty] | 14154.7797 | 145806.7
297.91711 | 88754.60443 | 3176.0262 | 467.75054 | 1.57007 | 337.91976 |  | 100672.1 | [27 empty] | 14159.90959 | 145868.7
297.92667 | 88760.3007 | 3196.1542 | 470.7149 | 1.57997 | 340.05041 |  | 101310.1 | [27 empty] | 14160.81837 | 145879.7
300.92674 | 90556.90285 | 3251.1607 | 478.81601 | 1.59114 | 342.45429 |  | 103053.7 | [27 empty] | 14447.44828 | 149347.4
300.9676 | 90581.49625 | 3219.6586 | 474.17652 | 1.57551 | 339.09004 |  | 102055.1 | [27 empty] | 14451.37191 | 149395
300.97706 | 90587.19065 | 3209.9101 | 472.74081 | 1.57069 | 338.05272 |  | 101746.1 | [27 empty] | 14452.2804 | 149406