## Sheet1
Element | Atomic Number | Polycrystalline Rod | Cut 1 | Cut 2 | Cut 3
Li | 3 | <0.05 | <0.05 | <0.05 | <0.05
Be | 4 | <0.05 | <0.05 | <0.05 | <0.05
B | 5 | Bulk | Bulk | Bulk | Bulk
F | 9 | <1 | 2.2 | <1 | <1
Na | 11 | 4.7 | 0.97 | 2.4 | 0.83
Mg | 12 | 0.95 | 1.1 | 0.91 | 0.47
Al | 13 | 48 | 42 | 27 | 0.99
Si | 14 | 54 | 140 | 35 | 110
P | 15 | 0.78 | 4.3 | 1.1 | 0.52
S | 6 | 30 | 62 | 9.1 | 34
Cl | 17 | ~10 | ~11 | ~7 | ~14
K | 19 | 6.1 | 1.3 | 1.8 | 2.6
Ca | 20 | 160 | 41 | 55 | 73
Sc | 21 | 0.06 | 0.08 | <0.05 | 0.44
Ti | 22 | 29 | 2 | 1.4 | 5.2
V | 23 | 10 | 0.46 | 0.79 | 0.76
Cr | 24 | 35 | 35 | 6 | 3.8
Mn | 25 | 0.65 | 2 | 0.38 | 0.27
Fe | 26 | 290 | 150 | 26 | 25
Co | 27 | 0.64 | 2.4 | 8.2 | 0.19
Ni | 28 | 13 | 15 | 1.9 | 2.1
Cu | 29 | 17 | 4.3 | 0.81 | 9.8
Zn | 30 | 6.5 | 0.72 | 1.9 | 1.8
Ga | 31 | <0.5 | 8.5 | <0.5 | <0.5
Ge | 32 | <0.5 | <0.5 | <0.5 | <0.5
As | 33 | <5 | <5 | <5 | <5
Se | 34 | <5 | <5 | <5 | <5
Br | 35 | <0.5 | <0.5 | <0.5 | <0.5
Rb | 37 | <0.05 | <0.05 | <0.05 | <0.05
Sr | 38 | 10 | 1.5 | 3.8 | 5.5
Y | 39 | 12 | 4.5 | 8.4 | 7.7
Zr | 40 | 15 | 0.33 | 0.71 | 1.2
Nb | 41 | 1.8 | 0.1 | <0.05 | 0.29
Mo | 42 | 3.8 | 0.45 | <0.05 | 0.49
Ru | 44 | <0.05 | 0.16 | <0.05 | <0.05
Rh | 45 | <1 | <1 | <1 | <1
Pd | 46 | <1 | <1 | <1 | <1
Ag | 47 | 5.2 | 620 | 98 | 310
Cd | 48 | <5 | <5 | <5 | <5
In | 49 | Binder | Binder | Binder | Binder
Sn | 50 | <1 | 12 | <1 | 2.3
Sb | 51 | <0.1 | <0.1 | <0.1 | <0.1
Te | 52 | 4.2 | 2.7 | 4.8 | 5.4
I | 53 | 1.8 | 0.73 | 1.2 | 2.9
Cs | 55 | <5 | <5 | <5 | <5
Ba | 56 | 700 | 150 | 300 | 490
La | 57 | 670 | 700 | 590 | 740
Ce | 58 | 37 | 49 | 34 | 48
Pr | 58 | 210 | 220 | 180 | 230
Nd | 60 | 410 | 470 | 380 | 520
Sm | 62 | Bulk | Bulk | Bulk | Bulk
Eu | 63 | 13 | 6.6 | 9.5 | 13
Gd | 64 | 310 | 290 | 330 | 360
Tb | 65 | 13 | 8.7 | 13 | 16
Dy | 66 | 50 | 27 | 45 | 54
Ho | 67 | 0.48 | 0.3 | 1.1 | 0.44
Er | 68 | 5.1 | 0.15 | 0.35 | 0.61
Tm | 69 | 0.95 | <0.05 | <0.05 | 0.11
Yb | 70 | 3.2 | 0.35 | 1.5 | 1.7
Lu | 71 | 0.94 | 0.08 | 0.25 | 0.51
Hf | 72 | 4.1 | <0.1 | <0.1 | 0.63
Ta | 73 | ≤70 | ≤400 | ≤270 | ≤100
W | 74 | 4.7 | <0.1 | <0.1 | 1
Re | 75 | <0.1 | <0.1 | <0.1 | <0.1
Os | 76 | <0.1 | <0.1 | <0.1 | <0.1
Ir | 77 | <0.1 | <0.1 | <0.1 | 0.19
Pt | 78 | 1.8 | 22 | 1.1 | 3.9
Au | 79 | <5 | <5 | <5 | <5
Hg | 80 | <0.5 | <0.5 | <0.5 | <0.5
Tl | 81 | <0.01 | 0.1 | 0.93 | 1.5
Pb | 82 | <0.05 | 1.1 | 0.11 | 0.28
Bi | 83 | <0.05 | 1.1 | 0.11 | 0.24
Th | 90 | 0.04 | 0.03 | 0.04 | 0.07
U | 92 | 0.03 | 0.01 | 0.02 | 0.03